## Sheet1
HC02-101
南京华聪工程技术有限公司 |  |  |  | 焊工考试弯曲试验报告 | [8 empty] | 报告编号 |  | LXR24-019(HK)-001
委托检验单位 |  |  |  | 华聪考试部 | [6 empty] | 检测环境 |  | 温度℃ |  | 21
检验检测单位 |  |  |  | 华聪检测试验部 | [8 empty] | 湿度% |  | 44
委 托 编 号 |  |  |  | HCWQ24-019-001 | [6 empty] | 检测地点及设备 |  | 物理试验室，万能试验机WEW-300B
试件编号 | 试样编号：材质/规格/状态 |  |  | 面弯 |  | 背弯 | 侧弯 |  | 压头直径（mm） |  | 辊筒间距离（mm） |  | 弯曲角度（°） | 缺欠类型及尺寸 |  |  | 检测结论
RS2-1 | RS2-1-1#Q345R/δ=12mm/AW |  |  | / |  | / | √ |  | 38 |  | 60 |  | 180 | 无 |  |  | 合格
RS2-1 | RS2-1-2#Q345R/δ=12mm/AW |  |  | / |  | / | √ |  | 38 |  | 60 |  | 180 | 无 |  |  | 合格
RS2-2-1 | RS2-2-1-1#Q345B/Φ57*6mm/AW |  |  | √ |  | / | / |  | 24 |  | 39 |  | 180 | 无 |  |  | 合格
RS2-2-1 | RS2-2-1-2#Q345B/Φ57*6mm/AW |  |  | / |  | √ | / |  | 24 |  | 39 |  | 180 | 无 |  |  | 合格
RS2-3-1 | RS2-3-1-1#Q345B/Φ57*6mm/AW |  |  | √ |  | / | / |  | 24 |  | 39 |  | 180 | 无 |  |  | 合格
RS2-3-1 | RS2-3-1-2#Q345B/Φ57*6mm/AW |  |  | / |  | √ | / |  | 24 |  | 39 |  | 180 | 无 |  |  | 合格
以下空白
试验方法标准 |  | GB/T2653-2008 | [5 empty] | 验收标准 |  |  |  | TSG Z6002-2010
批 准 |  |  | 日 期 |  | 审 核 |  |  |  |  | 日 期 |  | 试 验 员 |  |  |  | 日 期
|  |  | 2024.05.22 | [6 empty] | 2024.05.22 | [5 empty] | 2024.05.22
HC02-101