## 弯曲数据
材质 | 规格 | 面弯 | 背弯 | 侧弯 | 压头直径 | 辊筒间距离 | 弯曲角度 | 缺欠类型及尺寸 | 检测结论
-Fe | δ=1.0 | √ | √ | / | 4 | 9 | 180 | 无 | 各一件合格
-Fe | δ=2 | √ | √ | / | 8 | 15 | 180 | 无 | 各一件合格
-Fe | δ=6 | √ | √ | / | 24 | 29 | 180 | 无 | 各一件合格
-Fe | δ=12 | / | / | √ | 38 | 60 | 180 | 无 | 二件合格
SAW | δ=12 | / | / | √ | 38 | 60 | 180 | 无 | 二件合格
EGW- | δ=12 | / | / | √ | 38 | 60 | 180 | 无 | 二件合格
-Fe | δ=16 | / | / | √ | 38 | 60 | 180 | 无 | 二件合格
-Fe | δ=20 | / | / | √ | 38 | 60 | 180 | 无 | 二件合格
-Fe | Φ14×3 | √ | √ | / | 12 | 21 | 180 | 无 | 各一件合格
-Fe | Φ18×3 | √ | √ | / | 12 | 21 | 180 | 无 | 各一件合格
-Fe | Φ57×6 | √ | √ | / | 24 | 29 | 180 | 无 | 各一件合格
-Fe | Φ57×12 | / | / | √ | 38 | 60 | 180 | 无 | 二件合格
-Fe | Φ76×12 | / | / | √ | 38 | 60 | 180 | 无 | 二件合格
-Fe | Φ108×8 | √ | √ | / | 32 | 51 | 180 | 无 | 各一件合格
-Fe | Φ108×12 | / | / | √ | 38 | 60 | 180 | 无 | 二件合格
-Fe | Φ159×16 | / | / | √ | 38 | 60 | 180 | 无 | 二件合格
-Fe | Φ273×25 | / | / | √ | 38 | 60 | 180 | 无 | 二件合格
-Fe | Φ325×12 | / | / | √ | 38 | 60 | 180 | 无 | 二件合格
-Fe | Φ325×16 | / | / | √ | 38 | 60 | 180 | 无 | 二件合格
-NiⅢ | δ=12 | / | / | √ | 38 | 60 | 180 | 无 | 二件合格
-NiⅢ | Φ14×3 | √ | √ | / | 12 | 21 | 180 | 无 | 各一件合格
-NiⅢ | Φ18×3 | √ | √ | / | 12 | 21 | 180 | 无 | 各一件合格
-NiⅢ | Φ57×6 | √ | √ | / | 24 | 29 | 180 | 无 | 各一件合格
-NiⅢ | Φ57×12 | / | / | √ | 38 | 60 | 180 | 无 | 二件合格
-TiⅡ | δ=12 | / | / | √ | 95 | 118 | 180 | 无 | 二件合格
-TiⅡ | Φ57×6 | √ | √ | / | 60 | 75 | 180 | 无 | 各一件合格
GTAW-1G | δ=1.0 | √ | √ | / | 4 | 9 | 180 | 无 | 各一件合格
GTAW(N12) | δ=12 | / | / | √ | 38 | 60 | 180 | 无 | 二件合格
-AlⅤ | Φ60.3×10 | / | / | √ | 64 | 86 | 180 | 无 | 二件合格
-AlⅤ | δ=16 | / | / | √ | 64 | 86 | 180 | 无 | 二件合格