## 材料
焊接方法 | 材质 | 规格 | 母材入库号 | 数量 | 牌号 | 规格 | 焊材入库号 | 数量
SMAW(N12)-FeⅡ¦Fef3J | Q345R | δ=12 | HC-B-2022-8 | 1 | E5015 | Φ3.2 | HC-T-2022-21 | 15根
SMAW(N12)-FeⅡ¦Fef4J | Q345R | δ=12 | HC-B-2022-8 | 1 | E309-15 E308-15 | Φ3.2 | HC-T-2022-17 HC-T-2022-20 | 5根 10根
SMAW(N12)-FeⅡ¦Fef4 | Q345R | δ=12 | HC-B-2022-8 | 1 | E309-16 E308-16 | Φ3.2 | HC-T-2022-16 HC-T-2022-8 | 5根 10根
GTAW(N12)-FeⅡ¦FefS | Q345R | δ=12 | HC-B-2022-8 | 1 | ER308 | Φ2.5 | HC-S-2022-18 | 9根
SMAW(N12)-FeⅡ¦Nif3 | Q345R | δ=12 | HC-B-2022-8 | 1 | ENicrMo-3 | Φ3.2 | HC-T-2022-14 | 20根
SAW-¦19 | Q345R | δ=12 | HC-B-2022-8 | 1 | SJ101 H10Mn2 | 60目 Φ4.0 | HC-J-2022-1 HC-S-2022-1 | 2公斤 5米
EGW-3G(K) | Q345R | δ=12 | HC-B-2022-8 | 1 | CHT80G | Φ1.6 | HC-S-2022-14 | 20米
SAW(N12) | Q345R | δ=12 | HC-B-2022-8 | 1 | HJ260 ER309 ER308 | 60目 Φ4.0 Φ4.0 | HC-J-2022-1 HC-S-2022-2 HC-S-2022-3 | 2公斤 2米 4米
GTAW-FeⅡ+SMAW-FeⅡ¦Fef3J | Q345R | δ=12 | HC-B-2022-8 | 1 | ER50-6 E5015 | Φ2.5 Φ3.2 | HC-S-2022-4 HC-T-2022-21 | 1根 16根
GTAW-FeⅡ¦FefS | Q345R | δ=12 | HC-B-2022-8 | 1 | ER50-6 | Φ2.5 | HC-S-2022-4 | 8根
SMAW-FeⅡ¦Fef3J | Q345R | δ=12 | HC-B-2022-8 | 1 | E5015 | Φ3.2 | HC-T-2022-21 | 18根
GMAW-FeⅡ¦FefS | Q345R | δ=12 | HC-B-2022-8 | 1 | ER50-6 | Φ1.2 | HC-S-2022-10 | 32米
FCAW-FeⅡ¦FefS | Q345R | δ=12 | HC-B-2022-8 | 1 | T492T1-1C1A | Φ1.2 | HC-S-2022-11 | 32米
GTAW-FeⅡ¦FefS | 16Mn | Φ18×3 | HC-G-2022-1 | 3 | ER50-6 | Φ2.5 | HC-S-2022-4 | 1根
GTAW-FeⅡ+SMAW-FeⅡ¦Fef3J | 16Mn | Φ57×6 | HC-G-2022-2 | 3 | ER50-6 E5015 | Φ2.5 Φ3.2 | HC-S-2022-4 HC-T-2022-21 | 1.5根 8根
GTAW-FeⅡ¦FefS | 16Mn | Φ57×6 | HC-G-2022-2 | 3 | ER50-6 | Φ2.5 | HC-S-2022-4 | 5根
SMAW-FeⅡ¦Fef3J | 16Mn | Φ57×6 | HC-G-2022-2 | 3 | E5015 | Φ3.2 | HC-T-2022-21 | 9根
GTAW-FeⅡ+SMAW-FeⅡ¦Fef3J | 16Mn | Φ57×12 | HC-G-2022-23 | 3 | ER50-6 E5015 | Φ2.5 Φ3.2 | HC-S-2022-4 HC-T-2022-21 | 1.5根 25根
GTAW-FeⅡ¦FefS | 16Mn | Φ57×12 | HC-G-2022-23 | 3 | ER50-6 | Φ2.5 | HC-S-2022-4 | 15根
SMAW-FeⅡ¦Fef3J | 16Mn | Φ57×12 | HC-G-2022-23 | 3 | E5015 | Φ3.2 | HC-T-2022-21 | 26根
GTAW-FeⅡ¦FefS | 16Mn | Φ76×6 | HC-G-2022- Y | 1 | ER50-6 | Φ2.5 | HC-S-2022-4 | 2.5根
GTAW-FeⅡ+SMAW-FeⅡ¦Fef3J | 16Mn | Φ76×12 | HC-G-2022-4 | 1 | ER50-6 E5015 | Φ2.5 Φ3.2 | HC-S-2022-4 HC-T-2022-21 | 1根 11根
GTAW-FeⅡ¦FefS | 16Mn | Φ76×12 | HC-G-2022-4 | 1 | ER50-6 | Φ2.5 | HC-S-2022-4 | 7根
SMAW-FeⅡ¦Fef3J | 16Mn | Φ76×12 | HC-G-2022-4 | 1 | E5015 | Φ3.2 | HC-T-2022-21 | 12根
GMAW-FeⅡ¦FefS | 16Mn | Φ108×12 | HC-G-2022-5 | 1 | ER50-6 | Φ1.2 | HC-S-2022-10 | 36米
SMAW-FeⅡ¦Fef3J | 16Mn | Φ108×12 | HC-G-2022-5 | 1 | E5015 | Φ3.2 | HC-T-2022-21 | 17根
GTAW-FeⅡ+SMAW-FeⅡ¦Fef3J | 16Mn | Φ159×16 | HC-G-2022-6 | 1 | ER50-6 E5015 | Φ2.5 Φ3.2 | HC-S-2022-4 HC-T-2022-21 | 1.5根 40根
GTAW-FeⅡ+SMAW-FeⅡ¦Fef3J | 16Mn | Φ273×25 | HC-G-2022-7 | 1 | ER50-6 E5015 E5015 | Φ2.5 Φ3.2 Φ4.0 | HC-S-2022-4 HC-T-2022-21 HC-T-2022-3 | 2根 10根 80根
SMAW+FCAW¦GX | 16Mn | Φ325×12 | HC-G-2022-8 | 1 | E6010 E71T8-Ni | Φ3.2 Φ2.0 | HC-T-2022-18 HC-S-2022-13 | 5根 40米
GTAW-FeⅡ+SMAW-FeⅡ¦Fef3J | Q345R+16Mn | δ=12+Φ18×3 | HC-B-2022-8 HC-G-2022-1 | 2 | ER50-6 E5015 | Φ2.5 Φ3.2 | HC-S-2022-4 HC-T-2022-21 | 0.5根 11根
GTAW-FeⅡ¦FefS | Q345R+16Mn | δ=12+Φ18×3 | HC-B-2022-8 HC-G-2022-1 | 2 | ER50-6 | Φ2.5 | HC-S-2022-4 | 7根
SMAW-FeⅡ¦Fef3J | Q345R+16Mn | δ=12+Φ18×3 | HC-B-2022-8 HC-G-2022-1 | 2 | E5015 | Φ3.2 | HC-T-2022-21 | 12根
GMAW-FeⅡ¦FefS | Q345R+16Mn | δ=12+Φ18×3 | HC-B-2022-8 HC-G-2022-1 | 2 | ER50-6 | Φ1.2 | HC-S-2022-10 | 26米
FCAW-FeⅡ¦FefS | Q345R+16Mn | δ=12+Φ18×3 | HC-B-2022-8 HC-G-2022-1 | 2 | T492T1-1C1A | Φ1.2 | HC-S-2022-11 | 30米
GTAW-FeⅡ+SMAW-FeⅡ¦Fef3J | Q345R+16Mn | δ=12+Φ57×6 | HC-B-2022-8 HC-G-2022-2 | 2 | ER50-6 E5015 | Φ2.5 Φ3.2 | HC-S-2022-4 HC-T-2022-21 | 1.5根 26根
GTAW-FeⅡ¦FefS | Q345R+16Mn | δ=12+Φ57×6 | HC-B-2022-8 HC-G-2022-2 | 2 | ER50-6 | Φ2.5 | HC-S-2022-4 | 16根
SMAW-FeⅡ¦Fef3J | Q345R+16Mn | δ=12+Φ57×6 | HC-B-2022-8 HC-G-2022-2 | 2 | E5015 | Φ3.2 | HC-T-2022-21 | 28根
GMAW-FeⅡ¦FefS | Q345R+16Mn | δ=12+Φ57×6 | HC-B-2022-8 HC-G-2022-2 | 2 | ER50-6 | Φ1.2 | HC-S-2022-10 | 60米
FCAW-FeⅡ¦FefS | Q345R+16Mn | δ=12+Φ57×6 | HC-B-2022-8 HC-G-2022-2 | 2 | T492T1-1C1A | Φ1.2 | HC-S-2022-11 | 60米
GTAW-FeⅢ+SMAW-FeⅢ¦Fef3J | 1Cr5Mo | δ=12 | HC-B-2022-2 | 1 | ER55-B6 E5515-5CMV | Φ2.5 Φ3.2 | HC-S-2022-5 HC-T-2022-5 | 1根 16根
GTAW-FeⅢ¦FefS | 1Cr5Mo | δ=12 | HC-B-2022-2 | 1 | ER55-B6 | Φ2.5 | HC-S-2022-5 | 8根
SMAW-FeⅢ¦Fef3J | 1Cr5Mo | δ=12 | HC-B-2022-2 | 1 | E5515-5CMV | Φ3.2 | HC-T-2022-5 | 18根
GTAW-FeⅢ¦FefS | 1Cr5Mo | Φ18×3 | HC-G-2022-9 | 3 | ER55-B6 | Φ2.5 | HC-S-2022-5 | 1根
GTAW-FeⅢ+SMAW-FeⅢ¦Fef3J | 1Cr5Mo | Φ57×6 | HC-G-2022-10 | 3 | ER55-B6 E5515-5CMV | Φ2.5 Φ3.2 | HC-S-2022-5 HC-T-2022-5 | 1.5根 8根
GTAW-FeⅢ¦FefS | 1Cr5Mo | Φ57×6 | HC-G-2022-10 | 3 | ER55-B6 | Φ2.5 | HC-S-2022-5 | 5根
GTAW-FeⅢ+SMAW-FeⅢ¦Fef3J | 1Cr5Mo | Φ57×12 | HC-G-2022-11 | 3 | ER55-B6 E5515-5CMV | Φ2.5 Φ3.2 | HC-S-2022-5 HC-T-2022-5 | 1.5根 25根
GTAW-FeⅢ¦FefS | 1Cr5Mo | Φ57×12 | HC-G-2022-11 | 3 | ER55-B6 | Φ2.5 | HC-S-2022-5 | 15根
GTAW-FeⅢ+SMAW-FeⅢ¦Fef3J | 1Cr5Mo | Φ76×12 | HC-G-2022-12 | 1 | ER55-B6 E5515-5CMV | Φ2.5 Φ3.2 | HC-S-2022-5 HC-T-2022-5 | 1根 11根
GTAW-FeⅢ¦FefS | 1Cr5Mo | Φ76×12 | HC-G-2022-12 | 1 | ER55-B6 | Φ2.5 | HC-S-2022-5 | 7根
SMAW-FeⅢ¦Fef3J | 1Cr5Mo | Φ76×12 | HC-G-2022-12 | 1 | E5515-5CMV | Φ3.2 | HC-T-2022-5 | 12根
GTAW-FeⅢ+SMAW-FeⅢ¦Fef3J | 1Cr5Mo | Φ159×16 | HC-G-2022-13 | 1 | ER55-B6 E5515-5CMV | Φ2.5 Φ3.2 | HC-S-2022-5 HC-T-2022-5 | 1.5根 40根
GTAW-FeⅢ+SMAW-FeⅢ¦Fef3J | 1Cr5Mo | Φ273×25 | HC-G-2022-14 | 1 | ER55-B6 E5515-5CMV E5515-5CMV | Φ2.5 Φ3.2 Φ4.0 | HC-S-2022-5 HC-T-2022-5 HC-T-2022-6 | 2根 10根 80根
GTAW-FeⅢ+SMAW-FeⅢ¦Fef3J | 1Cr5Mo | δ=12+Φ18×3 | HC-B-2022-2 HC-G-2022-9 | 2 | ER55-B6 E5515-5CMV | Φ2.5 Φ3.2 | HC-S-2022-5 HC-T-2022-5 | 0.5根 11根
GTAW-FeⅢ¦FefS | 1Cr5Mo | δ=12+Φ18×3 | HC-B-2022-2 HC-G-2022-9 | 2 | ER55-B6 | Φ2.5 | HC-S-2022-5 | 7根
SMAW-FeⅢ¦Fef3J | 1Cr5Mo | δ=12+Φ18×3 | HC-B-2022-2 HC-G-2022-9 | 2 | E5515-5CMV | Φ3.2 | HC-T-2022-5 | 12根
GTAW-FeⅢ+SMAW-FeⅢ¦Fef3J | 1Cr5Mo | δ=12+Φ57×6 | HC-B-2022-2 HC-G-2022-10 | 2 | ER55-B6 E5515-5CMV | Φ2.5 Φ3.2 | HC-S-2022-5 HC-T-2022-5 | 1.5根 26根
GTAW-FeⅢ¦FefS | 1Cr5Mo | δ=12+Φ57×6 | HC-B-2022-2 HC-G-2022-10 | 2 | ER55-B6 | Φ2.5 | HC-S-2022-5 | 16根
SMAW-FeⅢ¦Fef3J | 1Cr5Mo | δ=12+Φ57×6 | HC-B-2022-2 HC-G-2022-10 | 2 | E5515-5CMV | Φ3.2 | HC-T-2022-5 | 28根
GTAW-1G | S30408 | δ=1.0 | HC-B-2022-4 | 1 | ER308 | Φ1.0 | HC-S-2022-16 | 1米
GTAW¦01 | S30408 | δ=1.0 | HC-B-2022-4 | 1 | / | / | / | /
SMAW(N12)-FeⅣ¦Fef4J | S30408 | δ=12 | HC-B-2022-9 | 1 | E309-15 E308-15 | Φ3.2 | HC-T-2022-17 HC-T-2022-20 | 5根 10根
SMAW(N12)-FeⅣ¦Fef4 | S30408 | δ=12 | HC-B-2022-9 | 1 | E309-16 E308-16 | Φ3.2 | HC-T-2022-16 HC-T-2022-8 | 5根 10根
GTAW-FeⅣ+SMAW-FeⅣ¦Fef4J | S30408 | δ=12 | HC-B-2022-9 | 1 | ER308 E308-15 | Φ2.5 Φ3.2 | HC-S-2022-18 HC-T-2022-20 | 1根 16根
GTAW-FeⅣ+SMAW-FeⅣ¦Fef4 | S30408 | δ=12 | HC-B-2022-9 | 1 | ER308 E308-16 | Φ2.5 Φ3.2 | HC-S-2022-18 HC-T-2022-8 | 1根 16根
GTAW-FeⅣ¦FefS | S30408 | δ=12 | HC-B-2022-9 | 1 | ER308 | Φ2.5 | HC-S-2022-18 | 8根
SMAW-FeⅣ¦Fef4J | S30408 | δ=12 | HC-B-2022-9 | 1 | E308-15 | Φ3.2 | HC-T-2022-20 | 18根
SMAW-FeⅣ¦Fef4 | S30408 | δ=12 | HC-B-2022-9 | 1 | E308-16 | Φ3.2 | HC-T-2022-8 | 18根
GMAW-FeⅣ¦FefS | S30408 | δ=12 | HC-B-2022-9 | 1 | ER308 | Φ1.2 | HC-S-2022-12 | 32米
FCAW-FeⅣ¦FefS | S30408 | δ=12 | HC-B-2022-9 | 1 | E308LT1-1 | Φ1.2 | HC-S-2022-19 | 32米
GTAW-NiⅢ¦NifS3 | S30408 | δ=12 | HC-B-2022-9 | 1 | ERNicrMo-3 | Φ2.5 | HC-S-2022-7 | 8根
GTAW-NiⅢ¦NifS1 | S30408 | δ=12 | HC-B-2022-9 | 1 | ERNicrMo-3 | Φ2.5 | HC-S-2022-7 | 8根
GTAW-FeⅣ¦FefS | S30408 | Φ18×3 | HC-G-2022-15 | 3 | ER308 | Φ2.5 | HC-S-2022-18 | 1根
GTAW-NiⅢ¦NifS3 | S30408 | Φ18×3 | HC-G-2022-15 | 3 | ERNicrMo-3 | Φ2.5 | HC-S-2022-7 | 1根
GTAW-FeⅣ+SMAW-FeⅣ¦Fef4J | S30408 | Φ57×6 | HC-G-2022-16 | 3 | ER308 E308-15 | Φ2.5 Φ3.2 | HC-S-2022-18 HC-T-2022-20 | 1.5根 8根
GTAW-FeⅣ+SMAW-FeⅣ¦Fef4 | S30408 | Φ57×6 | HC-G-2022-16 | 3 | ER308 E308-16 | Φ2.5 Φ3.2 | HC-S-2022-18 HC-T-2022-8 | 1.5根 8根
GTAW-FeⅣ¦FefS | S30408 | Φ57×6 | HC-G-2022-16 | 3 | ER308 | Φ2.5 | HC-S-2022-18 | 5根
GTAW-NiⅢ¦NifS3 | S30408 | Φ57×6 | HC-G-2022-16 | 3 | ERNicrMo-3 | Φ2.5 | HC-S-2022-7 | 5根
SMAW-FeⅣ¦Fef4J | S30408 | Φ57×6 | HC-G-2022-16 | 3 | E308-15 | Φ3.2 | HC-T-2022-20 | 9根
SMAW-FeⅣ¦Fef4 | S30408 | Φ57×6 | HC-G-2022-16 | 3 | E308-16 | Φ3.2 | HC-T-2022-8 | 9根
GTAW-FeⅣ+SMAW-FeⅣ¦Fef4J | S30408 | Φ57×12 | HC-S-2022-24 | 3 | ER308 E308-15 | Φ2.5 Φ3.2 | HC-S-2022-18 HC-T-2022-20 | 1.5根 25根
GTAW-FeⅣ+SMAW-FeⅣ¦Fef4 | S30408 | Φ57×12 | HC-S-2022-24 | 3 | ER308 E308-16 | Φ2.5 Φ3.2 | HC-S-2022-18 HC-T-2022-8 | 1.5根 25根
GTAW-FeⅣ¦FefS | S30408 | Φ57×12 | HC-S-2022-24 | 3 | ER308 | Φ2.5 | HC-S-2022-18 | 15根
SMAW-FeⅣ¦Fef4J | S30408 | Φ57×12 | HC-S-2022-24 | 3 | E308-15 | Φ3.2 | HC-T-2022-20 | 26根
SMAW-FeⅣ¦Fef4 | S30408 | Φ57×12 | HC-S-2022-24 | 3 | E308-16 | Φ3.2 | HC-T-2022-8 | 26根
GTAW-NiⅢ+SMAW-NiⅢ¦NifS3 | S30408 | Φ57×12 | HC-S-2022-24 | 3 | ERNicrMo-3 ENicrMo-3 | Φ2.5 Φ3.2 | HC-S-2022-7 HC-T-2022-14 | 1.5根 25根
GTAW-NiⅢ¦NifS3 | S30408 | Φ57×12 | HC-S-2022-24 | 3 | ERNicrMo-3 | Φ2.5 | HC-S-2022-7 | 15根
GTAW-FeⅣ+SMAW-FeⅣ¦Fef4J | S30408 | Φ76×12 | HC-G-2022-18 | 1 | ER308 E308-15 | Φ2.5 Φ3.2 | HC-S-2022-18 HC-T-2022-20 | 1根 11根
GTAW-FeⅣ+SMAW-FeⅣ¦Fef4 | S30408 | Φ76×12 | HC-G-2022-18 | 1 | ER308 E308-16 | Φ2.5 Φ3.2 | HC-S-2022-18 HC-T-2022-8 | 1根 11根
GTAW-FeⅣ¦FefS | S30408 | Φ76×12 | HC-G-2022-18 | 1 | ER308 | Φ2.5 | HC-S-2022-18 | 7根
SMAW-FeⅣ¦Fef4J | S30408 | Φ76×12 | HC-G-2022-18 | 1 | E308-15 | Φ3.2 | HC-T-2022-20 | 12根
SMAW-FeⅣ¦Fef4 | S30408 | Φ76×12 | HC-G-2022-18 | 1 | E308-16 | Φ3.2 | HC-T-2022-8 | 12根
SMAW-NiⅢ¦Nif3 | S30408 | Φ76×12 | HC-G-2022-18 | 1 | ENicrMo-3 | Φ3.2 | HC-T-2022-14 | 12根
GTAW-FeⅣ+SMAW-FeⅣ¦Fef4J | S30408 | Φ159×16 | HC-G-2022-19 | 1 | ER308 E308-15 | Φ2.5 Φ3.2 | HC-S-2022-18 HC-T-2022-20 | 1.5根 40根
GTAW-FeⅣ+SMAW-FeⅣ¦Fef4 | S30408 | Φ159×16 | HC-G-2022-19 | 1 | ER308 E308-16 | Φ2.5 Φ3.2 | HC-S-2022-18 HC-T-2022-8 | 1.5根 40根
GTAW-FeⅣ¦FefS | S30408 | δ=12+Φ18×3 | HC-B-2022-3 HC-G-2022-15 | 2 | ER308 | Φ2.5 | HC-S-2022-18 | 7根
GTAW-FeⅣ+SMAW-FeⅣ¦Fef4J | S30408 | δ=12+Φ18×3 | HC-B-2022-3 HC-G-2022-15 | 2 | ER308 E308-15 | Φ2.5 Φ3.2 | HC-S-2022-18 HC-T-2022-20 | 0.5根 11根
GTAW-FeⅣ+SMAW-FeⅣ¦Fef4 | S30408 | δ=12+Φ18×3 | HC-B-2022-3 HC-G-2022-15 | 2 | ER308 E308-16 | Φ2.5 Φ3.2 | HC-S-2022-18 HC-T-2022-8 | 0.5根 11根
SMAW-FeⅣ-¦Fef4J | S30408 | δ=12+Φ18×3 | HC-B-2022-3 HC-G-2022-15 | 2 | E308-15 | Φ3.2 | HC-T-2022-20 | 12根
SMAW-FeⅣ¦Fef4 | S30408 | δ=12+Φ18×3 | HC-B-2022-3 HC-G-2022-15 | 2 | E308-16 | Φ3.2 | HC-T-2022-8 | 12根
GTAW-NiⅢ¦NifS1 | S30408 | δ=12+Φ18×3 | HC-B-2022-3 HC-G-2022-15 | 2 | ERNicrMo-3 | Φ2.5 | HC-S-2022-7 | 7根
GTAW-NiⅢ¦NifS3 | S30408 | δ=12+Φ18×3 | HC-B-2022-3 HC-G-2022-15 | 2 | ERNicrMo-3 | Φ2.5 | HC-S-2022-7 | 7根
SMAW-NiⅢ¦Nif3 | S30408 | δ=12+Φ18×3 | HC-B-2022-3 HC-G-2022-15 | 2 | ENicrMo-3 | Φ3.2 | HC-T-2022-14 | 12根
GMAW-FeⅣ¦FefS | S30408 | δ=12+Φ18×3 | HC-B-2022-3 HC-G-2022-15 | 2 | ER308 | Φ1.2 | HC-S-2022-12 | 26米
FCAW-FeⅣ¦FefS | S30408 | δ=12+Φ18×3 | HC-B-2022-3 HC-G-2022-15 | 2 | E308LT1-1 | Φ1.2 | HC-S-2022-19 | 30米
GTAW-NiⅢ+SMAW-NiⅢ¦Nif3 | S30408 | δ=12+Φ57×6 | HC-B-2022-3 HC-G-2022-16 | 2 | ERNicrMo-3 ENicrMo-3 | Φ2.5 Φ3.2 | HC-S-2022-7 HC-T-2022-14 | 1.5根 26根
SMAW-NiⅢ¦Nif3 | S30408 | δ=12+Φ57×6 | HC-B-2022-3 HC-G-2022-16 | 2 | ENicrMo-3 | Φ3.2 | HC-T-2022-14 | 28根
GTAW-FeⅣ+SMAW-FeⅣ¦Fef4J | S30408 | δ=12+Φ57×6 | HC-B-2022-3 HC-G-2022-16 | 2 | ER308 E308-15 | Φ2.5 Φ3.2 | HC-S-2022-18 HC-T-2022-20 | 1.5根 26根
GTAW-FeⅣ+SMAW-FeⅣ¦Fef4 | S30408 | δ=12+Φ57×6 | HC-B-2022-3 HC-G-2022-16 | 2 | ER308 E308-16 | Φ2.5 Φ3.2 | HC-S-2022-18 HC-T-2022-8 | 1.5根 26根
GTAW-FeⅣ¦FefS | S30408 | δ=12+Φ57×6 | HC-B-2022-3 HC-G-2022-16 | 2 | ER308 | Φ2.5 | HC-S-2022-18 | 16根
SMAW-FeⅣ¦Fef4J | S30408 | δ=12+Φ57×6 | HC-B-2022-3 HC-G-2022-16 | 2 | E308-15 | Φ3.2 | HC-T-2022-20 | 28根
SMAW-FeⅣ¦Fef4 | S30408 | δ=12+Φ57×6 | HC-B-2022-3 HC-G-2022-16 | 2 | E308-16 | Φ3.2 | HC-T-2022-8 | 28根
FCAW-FeⅣ¦FefS | S30408 | δ=12+Φ57×6 | HC-B-2022-3 HC-G-2022-16 | 2 | E308LT1-1 | Φ1.2 | HC-S-2022-19 | 60米
GTAW-5FG | S30408 | δ=20+Φ20×2 | HC-B-2022-7 HC-G-2022-22 | 2 | ER308 | Φ0.8 | HC-S-2022-15 | 1米
GTAW-FeⅡ/FeⅣ¦FefS | Q345R+S30408 | δ=12+Φ18×3 | HC-B-2022-8 HC-G-2022-15 | 2 | ER308 | Φ2.5 | HC-S-2022-18 | 7根
SMAW-FeⅡ/FeⅣ¦Fef4J | Q345R+S30408 | δ=12+Φ18×3 | HC-B-2022-8 HC-G-2022-15 | 2 | E308-15 | Φ3.2 | HC-T-2022-20 | 12根
SMAW-FeⅡ/FeⅣ¦Fef4 | Q345R+S30408 | δ=12+Φ18×3 | HC-B-2022-8 HC-G-2022-15 | 2 | E308-16 | Φ3.2 | HC-T-2022-8 | 12根
GTAW-FeⅡ/FeⅣ¦FefS | Q345R+S30408 | δ=12+Φ57×6 | HC-B-2022-8 HC-G-2022-15 | 2 | ER308 | Φ2.5 | HC-S-2022-18 | 16根
GTAW-FeⅡ/FeⅣ¦FefS | 16Mn+S30408 | Φ57×6 | HC-G-2022-2 HC-G-2022-16 | 3 | ER308 | Φ2.5 | HC-S-2022-18 | 5根
GTAW-TiⅡ¦TifS1 | TA2 | δ=12 | HC-B-2022-5 | 1 | ERTi-2 | Φ2.5 | HC-S-2022-8 | 8根
GTAW-TiⅡ¦TifS2 | TA2 | δ=12 | HC-B-2022-5 | 1 | ERTi-2 | Φ2.5 | HC-S-2022-8 | 8根
GTAW-TiⅡ¦TifS2 | TA2 | Φ57×6 | HC-G-2022-20 | 3 | ERTi-2 | Φ2.5 | HC-S-2022-8 | 5根
GTAW-AIⅢ¦AlfS2 | 6061 | Φ60.3×10 | HC-G-2022-21 | 3 | ER5183 | Φ2.5 | HC-S-2022-9 | 6根
GMAW-AIⅢ¦AlfS2 | 5083 | δ=16 | HC-B-2022-6 | 1 | ER5183 | Φ1.6 | HC-S-2022-9 | 30米
SW- | Q345R+0Cr13 | δ=12+Φ6.2 | HC-B-2022-8 HC-L-2021- Y | 5 | / | / | / | /
SMAW(N6)¦Nif3 | Q345R | δ=6 | HC-B-2022- Y | 1 | ENicrMo-3 | Φ3.2 | HC-T-2022-14 | 15根
GTAW(N6)¦NifS3 | Q345R | δ=6 | HC-B-2022- Y | 1 | ERNicrMo-3 | Φ2.5 | HC-S-2022-7 | 9根
GTAW-FeⅡ¦FefS | Q345R | δ=6 | HC-B-2022- Y | 1 | ER50-6 | Φ2.5 | HC-S-2022-4 | 3根
SMAW(N8)-FeⅡ¦Fef4J | Q345R | δ=8 | HC-B-2022- Y | 1 | E309-15 E308-15 | Φ3.2 | HC-T-2022-17 HC-T-2022-20 | 5根 10根
SMAW(N8)-FeⅡ¦Fef4 | Q345R | δ=8 | HC-B-2022- Y | 1 | E309-16 E308-16 | Φ3.2 | HC-T-2022-16 HC-T-2022-8 | 5根 10根
SMAW(N8)-FeⅡ¦Nif3 | Q345R | δ=8 | HC-B-2022- Y | 1 | ENicrMo-3 | Φ3.2 | HC-T-2022-14 | 15根
SMAW(N10)-FeⅡ¦Fef4J | Q345R | δ=10 | HC-B-2022- Y | 1 | E309-15 E308-15 | Φ3.2 | HC-T-2022-17 HC-T-2022-20 | 5根 10根
SMAW(N10)-FeⅡ¦Fef4 | Q345R | δ=10 | HC-B-2022- Y | 1 | E309-16 E308-16 | Φ3.2 | HC-T-2022-16 HC-T-2022-8 | 5根 10根
SMAW(N10)-FeⅡ¦Nif3 | Q345R | δ=10 | HC-B-2022- Y | 1 | ENicrMo-3 | Φ3.2 | HC-T-2022-14 | 15根
GTAW-FeⅡ+SMAW-FeⅡ¦Fef3J | Q345R | δ=16 | HC-B-2022- Y | 1 | ER50-6 E5015 | Φ2.5 Φ3.2 | HC-S-2022-4 HC-T-2022-21 | 1根 25根
GTAW-FeⅡ¦FefS | 16Mn | Φ14×3 | HC-G-2022- Y | 3 | ER50-6 | Φ2.5 | HC-S-2022-4 | 0.5根
GTAW-FeⅡ¦FefS | 16Mn | Φ16×4 | HC-G-2022- Y | 3 | ER50-6 | Φ2.5 | HC-S-2022-4 | 1根
GTAW-FeⅡ¦FefS | 16Mn | Φ18×5 | HC-G-2022- Y | 3 | ER50-6 | Φ2.5 | HC-S-2022-4 | 1.5根
GTAW-FeⅡ¦FefS | Q345B | Φ18×6 | HC-G-2022- Y | 3 | ER50-6 | Φ2.5 | HC-S-2022-4 | 1.5根
GTAW-FeⅡ¦FefS | 16Mn | Φ18×6 | HC-G-2022- Y | 3 | ER50-6 | Φ2.5 | HC-S-2022-4 | 1.5根
SMAW-FeⅡ¦Fef3J | 16Mn | Φ18×6 | HC-G-2022- Y | 3 | E5015 | Φ3.2 | HC-T-2022-21 | 3根
GTAW-FeⅡ¦FefS | 16Mn | Φ24×6 | HC-G-2022- Y | 3 | ER50-6 | Φ2.5 | HC-S-2022-4 | 2根
GTAW-FeⅡ¦FefS | 16Mn | Φ60×12 | HC-G-2022- Y | 3 | ER50-6 | Φ2.5 | HC-S-2022-4 | 16根
GTAW-FeⅡ¦FefS | 16Mn | Φ73×12 | HC-G-2022- Y | 3 | ER50-6 | Φ2.5 | HC-S-2022-4 | 20根
GTAW-FeⅡ+SMAW-FeⅡ¦Fef3J | 16Mn | Φ73×16 | HC-G-2022- Y | 3 | ER50-6 E5015 | Φ2.5 Φ3.2 | HC-S-2022-4 HC-T-2022-21 | 2根 51根
GTAW-FeⅡ+SMAW-FeⅡ¦Fef3J | 16Mn | Φ168×14 | HC-G-2022- Y | 1 | ER50-6 E5015 | Φ2.5 Φ3.2 | HC-S-2022-4 HC-T-2022-21 | 1.5根 32根
GTAW-FeⅡ+SMAW-FeⅡ¦Fef3J | Q345R+16Mn | δ=12+Φ14×3 | HC-B-2022-8 HC-G-2022- Y | 2 | ER50-6 E5015 | Φ2.5 Φ3.2 | HC-S-2022-4 HC-T-2022-21 | 0.5根 10根
SMAW-FeⅡ¦Fef3J | Q345R+16Mn | δ=12+Φ14×3 | HC-B-2022-8 HC-G-2022- Y | 2 | E5015 | Φ3.2 | HC-T-2022-21 | 10根
GTAW-FeⅡ¦FefS | Q345R+16Mn | δ=12+Φ14×3 | HC-B-2022-8 HC-G-2022- Y | 2 | ER50-6 | Φ2.5 | HC-S-2022-4 | 6根
GTAW-FeⅡ¦FefS | Q345R+16Mn | δ=12+Φ16×4 | HC-B-2022-8 HC-G-2022- Y | 2 | ER50-6 | Φ2.5 | HC-S-2022-4 | 6根
SMAW-FeⅡ¦Fef3J | Q345R+16Mn | δ=12+Φ16×4 | HC-B-2022-8 HC-G-2022- Y | 2 | E5015 | Φ3.2 | HC-T-2022-21 | 11根
GTAW-FeⅡ¦FefS | Q345R+16Mn | δ=12+Φ19×2 | HC-B-2022-8 HC-G-2022- Y | 2 | ER50-6 | Φ2.5 | HC-S-2022-4 | 7根
GTAW-FeⅡ+SMAW-FeⅡ¦Fef3J | Q345R+16Mn | δ=14+Φ57×6 | HC-B-2022- Y HC-G-2022-2 | 2 | ER50-6 E5015 | Φ2.5 Φ3.2 | HC-S-2022-4 HC-T-2022-21 | 1.5根 33根
GTAW-FeⅡ+SMAW-FeⅡ¦Fef3J | Q345R+16Mn | δ=16+Φ57×6 | HC-B-2022- Y HC-G-2022-2 | 2 | ER50-6 E5015 | Φ2.5 Φ3.2 | HC-S-2022-4 HC-T-2022-21 | 1.5根 41根
GTAW-FeⅣ¦FefS | S30408 | δ=6 | HC-B-2022- Y | 1 | ER308 | Φ2.5 | HC-S-2022-18 | 3根
SMAW-FeⅣ¦Fef4J | S30408 | δ=6 | HC-B-2022- Y | 1 | E308-15 | Φ3.2 | HC-T-2022-20 | 6根
SMAW-FeⅣ¦Fef4 | S30408 | δ=6 | HC-B-2022- Y | 1 | E308-16 | Φ3.2 | HC-T-2022-8 | 6根
SMAW(N8)-FeⅣ¦Nif3 | S30408 | δ=8 | HC-B-2022- Y | 1 | ENicrMo-3 | Φ3.2 | HC-T-2022-14 | 15根
SMAW(N10)-FeⅣ¦Nif3 | S30408 | δ=10 | HC-B-2022- Y | 1 | ENicrMo-3 | Φ3.2 | HC-T-2022-14 | 15根
SMAW-NiⅢ¦Nif3 | S30408 | δ=12 | HC-B-2022-9 | 1 | ENicrMo-3 | Φ3.2 | HC-T-2022-14 | 18根
GTAW-FeⅣ+SMAW-FeⅣ¦Fef4J | S30408 | δ=14 | HC-B-2022- Y | 1 | ER308 E308-15 | Φ2.5 Φ3.2 | HC-S-2022-18 HC-T-2022-20 | 1根 20根
GTAW-FeⅣ+SMAW-FeⅣ¦Fef4 | S30408 | δ=14 | HC-B-2022- Y | 1 | ER308 E308-16 | Φ2.5 Φ3.2 | HC-S-2022-18 HC-T-2022-8 | 1根 20根
GTAW-FeⅣ+SMAW-FeⅣ¦Fef4J | S30408 | δ=16 | HC-B-2022- Y | 1 | ER308 E308-15 | Φ2.5 Φ3.2 | HC-S-2022-18 HC-T-2022-20 | 1根 25根
GTAW-FeⅣ+SMAW-FeⅣ¦Fef4 | S30408 | δ=16 | HC-B-2022- Y | 1 | ER308 E308-16 | Φ2.5 Φ3.2 | HC-S-2022-18 HC-T-2022-8 | 1根 25根
GTAW-NiⅢ+SMAW-NiⅢ¦Nif3 | S30408 | δ=16 | HC-B-2022- Y | 1 | ERNicrMo-3 ENicrMo-3 | Φ2.5 Φ3.2 | HC-S-2022-7 HC-T-2022-14 | 1根 25根
GTAW-FeⅣ¦FefS | S30408 | Φ8×1.5 | HC-G-2022- Y | 3 | ER308 | Φ2.5 | HC-S-2022-18 | 0.5根
GTAW-FeⅣ¦FefS | S30408 | Φ10×2 | HC-G-2022- Y | 3 | ER308 | Φ2.5 | HC-S-2022-18 | 0.5根
GTAW-FeⅣ¦FefS | S30408 | Φ10.3×2.41 | HC-G-2022- Y | 3 | ER308 | Φ2.5 | HC-S-2022-18 | 0.5根
GTAW-FeⅣ¦FefS | S30408 | Φ14×1 | HC-G-2022- Y | 3 | ER308 | Φ2.5 | HC-S-2022-18 | 0.5根
GTAW-FeⅣ¦FefS | S30408 | Φ14×2 | HC-G-2022- Y | 3 | ER308 | Φ2.5 | HC-S-2022-18 | 0.5根
GTAW-FeⅣ¦FefS | S30408 | Φ14×3 | HC-G-2022- Y | 3 | ER308 | Φ2.5 | HC-S-2022-18 | 0.5根
GTAW-NiⅢ¦NifS3 | S30408 | Φ14×3 | HC-G-2022- Y | 3 | ERNicrMo-3 | Φ2.5 | HC-S-2022-7 | 0.5根
GTAW-FeⅣ¦FefS | S30408 | Φ16×4 | HC-G-2022- Y | 3 | ER308 | Φ2.5 | HC-S-2022-18 | 1根
GTAW-NiⅢ¦NifS3 | S30408 | Φ16×4 | HC-G-2022- Y | 3 | ERNicrMo-3 | Φ2.5 | HC-S-2022-7 | 1根
GTAW-FeⅣ¦FefS | S30408 | Φ18×5 | HC-G-2022- Y | 3 | ER308 | Φ2.5 | HC-S-2022-18 | 1.5根
GTAW-FeⅣ¦FefS | TP304 | Φ18×6 | HC-G-2022- Y | 3 | ER308 | Φ2.5 | HC-S-2022-18 | 1.5根
GTAW-NiⅢ¦NifS3 | TP304 | Φ18×6 | HC-G-2022- Y | 3 | ERNicrMo-3 | Φ2.5 | HC-S-2022-7 | 1.5根
GTAW-FeⅣ¦FefS | S30408 | Φ18×6 | HC-G-2022- Y | 3 | ER308 | Φ2.5 | HC-S-2022-18 | 1.5根
SMAW-FeⅣ¦Fef4J | S30408 | Φ18×6 | HC-G-2022- Y | 3 | E308-15 | Φ3.2 | HC-T-2022-20 | 3根
SMAW-FeⅣ¦Fef4 | S30408 | Φ18×6 | HC-G-2022- Y | 3 | E308-16 | Φ3.2 | HC-T-2022-8 | 3根
GTAW-FeⅣ¦FefS | S30408 | Φ24×6 | HC-G-2022- Y | 3 | ER308 | Φ2.5 | HC-S-2022-18 | 2根
GTAW-FeⅣ¦FefS | S30408 | Φ48×5 | HC-G-2022- Y | 3 | ER308 | Φ2.5 | HC-S-2022-18 | 3.5根
GTAW-NiⅠ¦NifS1 | S30408 | Φ60×7 | HC-G-2022- Y | 3 | ERNi-1 | Φ2.5 | HC-S-2022- Y | 7根
GTAW(N10)-NiⅤ¦NifS3 | N08825 | Φ60.3×10 | HC-G-2022- Y | 1 | ERNicrMo-3 | Φ2.5 | HC-S-2022-7 | 10根
GTAW-NiⅤ/FeⅡ¦NifS3 | N08825+16Mn | Φ60.3×10 | HC-G-2022- Y HC-G-2022- Y | 3 | ERNicrMo-3 | Φ2.5 | HC-S-2022-7 | 11根
SMAW(N8)-FeⅣ¦Fef4J | S30408 | Φ73×8 | HC-G-2022- Y | 1 | E309-15 E308-15 | Φ3.2 | HC-T-2022-17 HC-T-2022-20 | 5根 10根
SMAW(N8)-FeⅣ¦Fef4 | S30408 | Φ73×8 | HC-G-2022- Y | 1 | E309-16 E308-16 | Φ3.2 | HC-T-2022-16 HC-T-2022-8 | 5根 10根
SMAW(N8)-FeⅣ¦Nif3 | S30408 | Φ73×8 | HC-G-2022- Y | 1 | ENicrMo-3 | Φ3.2 | HC-T-2022-14 | 20根
GTAW(N8)-FeⅣ¦NifS3 | S30408 | Φ73×8 | HC-G-2022- Y | 1 | ERNicrMo-3 | Φ2.5 | HC-S-2022-7 | 10根
GTAW-FeⅣ+SMAW-FeⅣ¦Fef4J | S30408 | Φ73×16 | HC-G-2022- Y | 3 | ER308 E308-15 | Φ2.5 Φ3.2 | HC-S-2022-18 HC-T-2022-20 | 2根 51根
GTAW-FeⅣ+SMAW-FeⅣ¦Fef4 | S30408 | Φ73×16 | HC-G-2022- Y | 3 | ER308 E308-16 | Φ2.5 Φ3.2 | HC-S-2022-18 HC-T-2022-8 | 2根 51根
GTAW-NiⅢ+SMAW-NiⅢ¦Nif3 | S30408 | Φ73×16 | HC-G-2022- Y | 3 | ERNicrMo-3 ENicrMo-3 | Φ2.5 Φ3.2 | HC-S-2022-7 HC-T-2022-14 | 2根 51根
SMAW-FeⅣ¦Fef4J | S30408 | Φ76×6 | HC-G-2022- Y | 1 | E308-15 | Φ3.2 | HC-T-2022-20 | 4根
SMAW-FeⅣ¦Fef4 | S30408 | Φ76×6 | HC-G-2022- Y | 1 | E308-16 | Φ3.2 | HC-T-2022-8 | 4根
GTAW-FeⅣ¦FefS | S30408 | δ=12+Φ10×1 | HC-B-2022-9 HC-G-2022- Y | 2 | ER308 | Φ2.5 | HC-S-2022-18 | 5根
GTAW-FeⅣ¦FefS | S30408 | δ=12+Φ10×2 | HC-B-2022-9 HC-G-2022- Y | 2 | ER308 | Φ2.5 | HC-S-2022-18 | 5根
GTAW-FeⅣ¦FefS | S30408+022Cr19Ni10 | δ=12+Φ10.3×2.41 | HC-B-2022-9 HC-G-2022- Y | 2 | ER308 | Φ2.5 | HC-S-2022-18 | 5根
GTAW-FeⅣ+SMAW-FeⅣ¦Fef4J | S30408 | δ=12+Φ14×3 | HC-B-2022-3 HC-G-2022- Y | 2 | ER308 E308-15 | Φ2.5 Φ3.2 | HC-S-2022-18 HC-T-2022-20 | 0.5根 10根
GTAW-FeⅣ+SMAW-FeⅣ¦Fef4 | S30408 | δ=12+Φ14×3 | HC-B-2022-3 HC-G-2022- Y | 2 | ER308 E308-16 | Φ2.5 Φ3.2 | HC-S-2022-18 HC-T-2022-8 | 0.5根 10根
GTAW-FeⅣ¦FefS | S30408 | δ=12+Φ14×3 | HC-B-2022-3 HC-G-2022- Y | 2 | ER308 | Φ2.5 | HC-S-2022-18 | 6根
GTAW-NiⅢ¦NifS3 | S30408 | δ=12+Φ14×3 | HC-B-2022-9 HC-G-2022- Y | 2 | ERNicrMo-3 | Φ2.5 | HC-S-2022-7 | 6根
SMAW-FeⅣ¦Fef4J | S30408 | δ=12+Φ14×3 | HC-B-2022-3 HC-G-2022- Y | 2 | E308-15 | Φ3.2 | HC-T-2022-20 | 10根
SMAW-FeⅣ¦Fef4 | S30408 | δ=12+Φ14×3 | HC-B-2022-3 HC-G-2022- Y | 2 | E308-16 | Φ3.2 | HC-T-2022-8 | 10根
GTAW-NiⅢ¦NifS3 | S30408 | δ=12+Φ16×3 | HC-B-2022-9 HC-G-2022- Y | 2 | ERNicrMo-3 | Φ2.5 | HC-S-2022-7 | 6根
GTAW-FeⅣ¦FefS | S30408 | δ=12+Φ16×4 | HC-B-2022-3 HC-G-2022- Y | 2 | ER308 | Φ2.5 | HC-S-2022-18 | 6根
GTAW-NiⅢ¦NifS3 | S30408 | δ=12+Φ16×4 | HC-B-2022-9 HC-G-2022- Y | 2 | ERNicrMo-3 | Φ2.5 | HC-S-2022-7 | 6根
SMAW-FeⅣ¦Fef4 | S30408 | δ=12+Φ16×4 | HC-B-2022-3 HC-G-2022- Y | 2 | E308-15 | Φ3.2 | HC-T-2022-20 | 11根
SMAW-FeⅣ¦Fef4J | S30408 | δ=12+Φ16×4 | HC-B-2022-3 HC-G-2022- Y | 2 | E308-16 | Φ3.2 | HC-T-2022-8 | 11根
GTAW-FeⅣ¦FefS | S30408 | δ=12+Φ19×2 | HC-B-2022-9 HC-G-2022- Y | 2 | ER308 | Φ2.5 | HC-S-2022-18 | 7根
GTAW-NiⅢ¦NifS3 | S30408 | δ=12+Φ19×2 | HC-B-2022-9 HC-G-2022- Y | 2 | ERNicrMo-3 | Φ2.5 | HC-S-2022-7 | 7根
GTAW-FeⅣ+SMAW-FeⅣ¦Fef4J | S30408 | δ=16+Φ57×6 | HC-B-2022- Y HC-G-2022-16 | 2 | ER308 E308-15 | Φ2.5 Φ3.2 | HC-S-2022-18 HC-T-2022-20 | 1.5根 41根
GTAW-FeⅣ+SMAW-FeⅣ¦Fef4 | S30408 | δ=16+Φ57×6 | HC-B-2022- Y HC-G-2022-16 | 2 | ER308 E308-16 | Φ2.5 Φ3.2 | HC-S-2022-18 HC-T-2022-8 | 1.5根 41根
GTAW-NiⅢ+SMAW-NiⅢ¦Nif3 | S30408 | δ=16+Φ57×6 | HC-B-2022- Y HC-G-2022-16 | 2 | ERNicrMo-3 ENicrMo-3 | Φ2.5 Φ3.2 | HC-S-2022-7 HC-T-2022-14 | 1.5根 41根
GTAW-TiⅠ¦TifS1 | TA1 | Φ57×6 | HC-G-2022- Y | 3 | ERTi-2 | Φ2.5 | HC-S-2022-8 | 5根
GTAW-TiⅡ¦TifS2 | TA2 | δ=6 | HC-B-2022- Y | 1 | ERTi-2 | Φ2.5 | HC-S-2022-8 | 3根
GTAW-TiⅡ¦TifS1 | TA2 | Φ15×2.5 | HC-G-2022- Y | 3 | ERTi-2 | Φ2.5 | HC-S-2022-8 | 1根
GTAW-TiⅡ¦TifS2 | TA2 | Φ18×3 | HC-G-2022- Y | 3 | ERTi-2 | Φ2.5 | HC-S-2022-8 | 1根
GTAW-TiⅡ¦TifS2 | TA2 | Φ57×5 | HC-G-2022- Y | 3 | ERTi-2 | Φ2.5 | HC-S-2022-8 | 4根
GTAW-TiⅡ¦TifS2 | TA2 | Φ57×8 | HC-G-2022- Y | 3 | ERTi-2 | Φ2.5 | HC-S-2022-8 | 8根
GTAW-TiⅡ¦TifS1 | TA2 | Φ60×12 | HC-G-2022- Y | 3 | ERTi-2 | Φ2.5 | HC-S-2022-8 | 16根
GTAW-TiⅡ¦TifS2 | TA2 | Φ60×12 | HC-G-2022- Y | 3 | ERTi-2 | Φ2.5 | HC-S-2022-8 | 16根
GTAW-TiⅡ¦TifS1 | TA2 | δ=12+Φ15×2.5 | HC-B-2022-5 HC-G-2022- Y | 3 | ERTi-2 | Φ2.5 | HC-S-2022-8 | 6根
GTAW-TiⅡ¦TifS2 | TA2 | δ=12+Φ15×2.5 | HC-B-2022-5 HC-G-2022- Y | 3 | ERTi-2 | Φ2.5 | HC-S-2022-8 | 6根
GTAW-TiⅡ¦TifS1 | TA2 | δ=12+Φ18×3 | HC-B-2022-5 HC-G-2022- Y | 2 | ERTi-2 | Φ2.5 | HC-S-2022-8 | 7根
GTAW-TiⅡ¦TifS2 | TA2 | δ=12+Φ18×3 | HC-B-2022-5 HC-G-2022- Y | 2 | ERTi-2 | Φ2.5 | HC-S-2022-8 | 7根
GTAW-TiⅡ¦TifS2 | TA2 | δ=12+Φ19×2 | HC-B-2022-5 HC-G-2022- Y | 2 | ERTi-2 | Φ2.5 | HC-S-2022-8 | 7根
GTAW-AlⅠ¦AlfS1 | 1060 | Φ57×5 | HC-G-2022- Y | 3 | ER1060 | Φ2.5 | HC-S-2022- Y | 4根
GTAW-AIⅢ¦AlfS2 | 6061 | Φ75×15 | HC-G-2022- Y | 3 | ER5183 | Φ2.5 | HC-S-2022-9 | 28根
GTAW-AIⅢ¦AlfS2 | 6061 | δ=12+Φ75×15 | HC-B-2022- Y HC-G-2022- Y | 2 | ER5183 | Φ2.5 | HC-S-2022-9 | 19根
GTAW-CuⅠ¦CufS6 | T71510 | Φ73×12 | HC-G-2022- Y | 3 | ERCuNi | Φ2.4 | HC-S-2022- Y | 20根
GTAW-CuⅠ¦CufS6 | C70600+T71510 | δ=12+Φ19×2 | HC-B-2022- Y HC-G-2022- Y | 2 | ERCuNi | Φ2.4 | HC-S-2022- Y | 8根

## 2022材料
焊条 |  |  |  |  | 焊剂 |  |  |  | 板子 |  |  |  | 板子 | 外来 |  |  | 管子 |  |  |  | 管子 | 外来 |  |  | 螺柱
E5015 | Φ2.5 | HC-T-2022-1 | 1.1 |  | SJ101 | 60目 | HC-J-2022-1 | 1.1 | Q345R | δ=12 | HC-B-2022-1 | 1.1 | Q345R | δ=10 | HC-B-2022-1Y | 1.13 | 16Mn | Φ18×3 | HC-G-2022-1 | 1.1 | Q345B | Φ18×6 | HC-G-2022-1Y | 1.13 | 0Cr13 | Φ6.2 | HC-L-2021-1Y | 5.12
E5015 | Φ3.2 | HC-T-2022-2 | 1.1 |  | HJ260 | 60目 | HC-J-2022-2 | 1.1 | 1Cr5Mo | δ=12 | HC-B-2022-2 | 1.1 | Q345R | δ=6 | HC-B-2022-2Y | 1.21 | 16Mn | Φ57×6 | HC-G-2022-2 | 1.1 | TP304 | Φ18×6 | HC-G-2022-2Y | 1.13 | 0Cr13 | Φ6.2 | HC-L-2021-2Y | 7.28
E5015 | Φ4.0 | HC-T-2022-3 | 1.1 |  | 焊丝 |  |  |  | S30408 | δ=12 | HC-B-2022-3 | 1.1 | 6061 | δ=12 | HC-B-2022-3Y | 2.16 | 16Mn | Φ57×12 | HC-G-2022-3 | 1.1 | 6061 | Φ75×15 | HC-G-2022-3Y | 2.16
E5515-5CMV | Φ2.5 | HC-T-2022-4 | 1.1 | 埋弧 | H10Mn2 | Φ4.0 | HC-S-2022-1 | 1.1 | S30408 | δ=1.0 | HC-B-2022-4 | 1.1 | Q345R | δ=16 | HC-B-2022-4Y | 5.25 | 16Mn | Φ76×12 | HC-G-2022-4 | 1.1 | S30408 | Φ14×2 | HC-G-2022-4Y | 3.3
E5515-5CMV | Φ3.2 | HC-T-2022-5 | 1.1 |  | ER308 | Φ4.0 | HC-S-2022-2 | 1.1 | TA2 | δ=12 | HC-B-2022-5 | 1.1 | S30408 | δ=10 | HC-B-2022-5Y | 5.25 | 16Mn | Φ108×12 | HC-G-2022-5 | 1.1 | S30408 | Φ14×3 | HC-G-2022-5Y | 4.6
E5515-5CMV | Φ4.0 | HC-T-2022-6 | 1.1 |  | ER309 | Φ4.0 | HC-S-2022-3 | 1.1 | 5083 | δ=16 | HC-B-2022-6 | 1.1 | S30408 | δ=16 | HC-B-2022-6Y | 5.25 | 16Mn | Φ159×16 | HC-G-2022-6 | 1.1 | 16Mn | Φ60×12 | HC-G-2022-6Y | 未用
E308-16 | Φ2.5 | HC-T-2022-7 | 1.1 | 氩弧 | ER50-6 | Φ2.5 | HC-S-2022-4 | 1.1 | S30408 | δ=20 | HC-B-2022-7 | 1.1 | C70600 | δ=12 | HC-B-2022-7Y | 5.25 | 16Mn | Φ273×25 | HC-G-2022-7 | 1.1 | 16Mn | Φ73×16 | HC-G-2022-7Y | 5.25
E308-16 | Φ3.2 | HC-T-2022-8 | 1.1 |  | ER55-B6 | Φ2.5 | HC-S-2022-5 | 1.1 | Q345R | δ=12 | HC-B-2022-8 | 4.25 | S30408 | δ=8 | HC-B-2022-8Y | 5.25 | 16Mn | Φ325×12 | HC-G-2022-8 | 1.1 | 16Mn | Φ19×2 | HC-G-2022-8Y | 5.25
E308-16 | Φ4.0 | HC-T-2022-9 | 1.1 |  | ER308 | Φ2.5 | HC-S-2022-6 | 1.1 | S30408 | δ=12 | HC-B-2022-9 | 4.25 | S30408 | δ=6 | HC-B-2022-9Y | 7.13 | 1Cr5Mo | Φ18×3 | HC-G-2022-9 | 1.1 | S30408 | Φ73×8 | HC-G-2022-9Y | 5.26
E308-15 | Φ2.5 | HC-T-2022-10 | 1.1 |  | ERNicrMo-3 | Φ2.5 | HC-S-2022-7 | 1.1 | Q345R | δ=14 | HC-B-2022-10 | 12.7 | S30408 | δ=6 | HC-B-2022-10Y | 7.29 | 1Cr5Mo | Φ57×6 | HC-G-2022-10 | 1.1 | S30408 | Φ73×16 | HC-G-2022-10Y | 5.25
E308-15 | Φ3.2 | HC-T-2022-11 | 1.1 |  | ERTi-2 | Φ2.5 | HC-S-2022-8 | 1.1 |  |  |  |  | S30408 | δ=14 | HC-B-2022-11Y | 8.4 | 1Cr5Mo | Φ57×12 | HC-G-2022-11 | 1.1 | S30408 | Φ10×1 | HC-G-2022-11Y | 5.25
E308-15 | Φ4.0 | HC-T-2022-12 | 1.1 |  | ER5183 | Φ2.5 | HC-S-2022-9 | 1.1 |  |  |  |  | S30408 | δ=6 | HC-B-2022-12Y | 8.24 | 1Cr5Mo | Φ76×12 | HC-G-2022-12 | 1.1 | S30408 | Φ19×2 | HC-G-2022-12Y | 5.25
ENicrMo-3 | Φ2.5 | HC-T-2022-13 | 1.1 | 二保 | ER50-6 | Φ1.2 | HC-S-2022-10 | 1.1 |  |  |  |  | S30408 | δ=6 | HC-B-2022-13Y | 9.6 | 1Cr5Mo | Φ159×16 | HC-G-2022-13 | 1.1 | TA2 | Φ19×2 | HC-G-2022-13Y | 5.25
ENicrMo-3 | Φ3.2 | HC-T-2022-14 | 1.1 | 二保药芯 | T492T1-1C1A | Φ1.2 | HC-S-2022-11 | 1.1 |  |  |  |  | Q345R | δ=10 | HC-B-2022-14Y | 9.29 | 1Cr5Mo | Φ273×25 | HC-G-2022-14 | 1.1 | T71510 | Φ73×12 | HC-G-2022-14Y | 5.25
ENicrMo-3 | Φ4.0 | HC-T-2022-15 | 1.1 | 二保 | ER308 | Φ1.2 | HC-S-2022-12 | 1.1 |  |  |  |  | Q345R | δ=6 | HC-B-2022-15Y | 9.29 | S30408 | Φ18×3 | HC-G-2022-15 | 1.1 | T71510 | Φ19×2 | HC-G-2022-15Y | 5.25
E309-16 | Φ3.2 | HC-T-2022-16 | 1.1 | 向下焊 | E71T8-Ni | Φ2.0 | HC-S-2022-13 | 1.1 |  |  |  |  | Q345R | δ=6 | HC-B-2022-16Y | 10.13 | S30408 | Φ57×6 | HC-G-2022-16 | 1.1 | 16Mn | Φ73×12 | HC-G-2022-16Y | 5.25
E309-15 | Φ3.2 | HC-T-2022-17 | 1.1 | 气电立焊 | CHT80G | Φ1.6 | HC-S-2022-14 | 1.1 |  |  |  |  | Q345R | δ=8 | HC-B-2022-17Y | 10.21 | S30408 | Φ57×12 | HC-G-2022-17 | 1.1 | TA2 | Φ18×3 | HC-G-2022-17Y | 5.26
E6010 | Φ3.2 | HC-T-2022-18 | 1.1 | 管板自动焊 | ER308 | Φ0.8 | HC-S-2022-15 | 1.1 |  |  |  |  | Q345R | δ=10 | HC-B-2022-18Y | 11.09 | S30408 | Φ76×12 | HC-G-2022-18 | 1.1 | 16Mn | Φ14×3 | HC-G-2022-18Y | 6.2
E5015 | Φ3.2 | HC-T-2022-19 | 4.25 | 1G自动焊 | ER308 | Φ1.0 | HC-S-2022-16 | 1.1 |  |  |  |  | TA2 | δ=6 | HC-B-2022-19Y | 11.24 | S30408 | Φ159×16 | HC-G-2022-19 | 1.1 | 16Mn | Φ168×14 | HC-G-2022-19Y | 6.9
E308-15 | Φ3.2 | HC-T-2022-20 | 7.11 | 二保吕焊 | ER5183 | Φ1.6 | HC-S-2022-17 | 1.1 | [8 empty] | TA2 | Φ57×6 | HC-G-2022-20 | 1.1 | 16Mn | Φ24×6 | HC-G-2022-20Y | 6.16
E5015 | Φ3.2 | HC-T-2022-21 | 8.1 |  | ER308 | Φ2.5 | HC-S-2022-18 | 4.25 | [8 empty] | 6061 | Φ60.3×10 | HC-G-2022-21 | 1.1 | S30408 | Φ24×6 | HC-G-2022-21Y | 6.16
|  |  |  | 二保药芯 | E308LT1-1 | Φ1.2 | HC-S-2022-19 | 5.19 | [8 empty] | S30408 | Φ20×2 | HC-G-2022-22 | 1.1 | 16Mn | Φ14×3 | HC-G-2022-22Y | 6.16
|  |  |  | 铜焊丝 | ERCuNi | Φ2.4 | HC-S-2022-1Y | 5.25 | [8 empty] | 16Mn | Φ57×12 | HC-G-2022-23 | 4.25 | S30408 | Φ14×3 | HC-G-2022-23Y | 6.16
[5 empty] | ERNi-1 | Φ2.5 | HC-S-2022-2Y | 7.28 | [8 empty] | S30408 | Φ57×12 | HC-G-2022-24 | 4.25 | S30408 | Φ73×8 | HC-G-2022-24Y | 6.22
[5 empty] | ER1060 | Φ2.5 | HC-S-2022-3Y | 7.28 | [8 empty] | 16Mn | Φ57×12 | HC-G-2022-25 | 9.9 | 16Mn | Φ76×6 | HC-G-2022-25Y | 6.23
[17 empty] | S30408 | Φ57×12 | HC-G-2022-26 | 9.9 | 022Cr19Ni10 | Φ10.3×2.41 | HC-G-2022-26Y | 6.30
[21 empty] | S30408 | Φ14×1 | HC-G-2022-27Y | 7.6
[21 empty] | 16Mn | Φ14×3 | HC-G-2022-28Y | 7.7
[21 empty] | S30408 | Φ14×3 | HC-G-2022-29Y | 7.7
[21 empty] | 16Mn | Φ76×6 | HC-G-2022-30Y | 7.14
[21 empty] | 16Mn | Φ14×3 | HC-G-2022-31Y | 7.14
[21 empty] | S30408 | Φ60×7 | HC-G-2022-32Y | 7.28
[21 empty] | 1060 | Φ57×5 | HC-G-2022-33Y | 7.28
[21 empty] | TA2 | Φ57×8 | HC-G-2022-34Y | 7.28
[21 empty] | S30408 | Φ10.3×2.41 | HC-G-2022-35Y | 8.3
[21 empty] | 16Mn | Φ14×3 | HC-G-2022-36Y | 8.10
[21 empty] | S30408 | Φ48×5 | HC-G-2022-37Y | 8.11
[21 empty] | S30408 | Φ14×3 | HC-G-2022-38Y | 8.18
[21 empty] | 16Mn | Φ18×6 | HC-G-2022-39Y | 8.24
[21 empty] | S30408 | Φ18×6 | HC-G-2022-40Y | 8.24
[21 empty] | 16Mn | Φ14×3 | HC-G-2022-41Y | 8.24
[21 empty] | S30408 | Φ14×3 | HC-G-2022-42Y | 8.24
[21 empty] | S30408 | Φ16×3 | HC-G-2022-43Y | 8.25
[21 empty] | TA2 | Φ57×5 | HC-G-2022-44Y | 9.7
[21 empty] | S30408 | Φ8×1.5 | HC-G-2022-45Y | 9.8
[21 empty] | 16Mn | Φ14×3 | HC-G-2022-46Y | 9.8
[21 empty] | S30408 | Φ14×3 | HC-G-2022-47Y | 9.8
[21 empty] | 16Mn | Φ14×3 | HC-G-2022-48Y | 9.29
[21 empty] | S30408 | Φ14×3 | HC-G-2022-49Y | 9.29
[21 empty] | 16Mn | Φ14×3 | HC-G-2022-50Y | 10.13
[21 empty] | S30408 | Φ14×3 | HC-G-2022-51Y | 10.13
[21 empty] | 16Mn | Φ14×3 | HC-G-2022-52Y | 10.19
[21 empty] | S30408 | Φ14×3 | HC-G-2022-53Y | 10.19
[21 empty] | TA2 | Φ18×3 | HC-G-2022-54Y | 10.20
[21 empty] | N08825 | Φ60.3×10 | HC-G-2022-55Y | 10.27
[21 empty] | 16Mn | Φ18×5 | HC-G-2022-56Y | 10.27
[21 empty] | S30408 | Φ18×5 | HC-G-2022-57Y | 10.27
[21 empty] | S30408 | Φ14×3 | HC-G-2022-58Y | 11.09
[21 empty] | 16Mn | Φ16×4 | HC-G-2022-59Y | 11.09
[21 empty] | S30408 | Φ16×4 | HC-G-2022-60Y | 11.09
[21 empty] | 16Mn | Φ60.3×10 | HC-G-2022-61Y | 11.09
[21 empty] | N08825 | Φ60.3×10 | HC-G-2022-62Y | 11.09
[21 empty] | TA2 | Φ15×2.5 | HC-G-2022-63Y | 11.09
[21 empty] | TA2 | Φ60×12 | HC-G-2022-64Y | 11.09
[21 empty] | TA2 | Φ60×12 | HC-G-2022-65Y | 11.16
[21 empty] | 16Mn | Φ14×3 | HC-G-2022-66Y | 11.18
[21 empty] | S30408 | Φ14×3 | HC-G-2022-67Y | 11.18
[21 empty] | TA2 | Φ15×2.5 | HC-G-2022-68Y | 11.24
[21 empty] | S30408 | Φ10×2 | HC-G-2022-69Y | 12.15
[21 empty] | 16Mn | Φ14×3 | HC-G-2022-70Y | 12.15

## 2021材料
螺柱 |  |  | 焊丝 |  |  | 板子 |  |  | 管子 |  |  | 管子
0Cr13 | Φ6.2 | HC-L-2021-1Y | H10mn2Si | Φ4.0 | HC-S-2021-1 | Q345R | δ=6 | HC-B-2021-1 | 16Mn | Φ14×3 | HC-G-2021-1 | TA2 | Φ18×3 | HC-G-2021-32
|  |  | TIG-50 | Φ2.5 | HC-S-2021-2 | Q345R | δ=12 | HC-B-2021-2 | 16Mn | Φ18×3 | HC-G-2021-2 | S30408 | Φ20×2 | HC-G-2021-33
焊剂 |  |  | ER55-B6 | Φ2.5 | HC-S-2021-3 | Q345R | δ=14 | HC-B-2021-3 | 16Mn | Φ57×6 | HC-G-2021-3 | TA2 | Φ60×5 | HC-G-2021-34
HJ431 |  | HC-J-2021-1 | ER308 | Φ2.5 | HC-S-2021-4 | 1Cr5Mo | δ=12 | HC-B-2021-4 | 16Mn | Φ57×12 | HC-G-2021-4 | TA2 | Φ32×5 | HC-G-2021-35
|  |  | ERNicrMo-3 | Φ2.5 | HC-S-2021-5 | 06Cr19Ni10 | δ=12 | HC-B-2021-5 | 16Mn | Φ76×12 | HC-G-2021-5 | 16Mn | Φ19×3 | HC-G-2021-1Y
焊条 |  |  | ERTA2 | Φ2.5 | HC-S-2021-6 | S30408 | δ=6 | HC-B-2021-6 | 16Mn | Φ159×16 | HC-G-2021-6 | 16Mn | Φ73×8 | HC-G-2021-2Y
J507 | Φ2.5 | HC-T-2021-1 | ER5183 | Φ3.2 | HC-S-2021-7 | S30408 | δ=12 | HC-B-2021-7 | 16Mn | Φ273×25 | HC-G-2021-7 | 16Mn | Φ73×12 | HC-G-2021-3Y
J507 | Φ3.2 | HC-T-2021-2 | ER50-6 | Φ1.2 | HC-S-2021-8 | S30408 | δ=14 | HC-B-2021-8 | 16Mn | Φ325×12 | HC-G-2021-8 | 16Mn | Φ73×16 | HC-G-2021-4Y
J507 | Φ4.0 | HC-T-2021-3 | ER308L | Φ1.2 | HC-S-2021-9 | SUS304 | δ=1.0 | HC-B-2021-9 | 1Cr5Mo | Φ57×6 | HC-G-2021-9 | S30408 | Φ10×2 | HC-G-2021-5Y
R507 | Φ2.5 | HC-T-2021-4 | E71T8-Ni | Φ1.2 | HC-S-2021-10 | 5083 | δ=12 | HC-B-2021-10 | 1Cr5Mo | Φ57×12 | HC-G-2021-10 | S30408 | Φ19×3 | HC-G-2021-6Y
R507 | Φ3.2 | HC-T-2021-5 | ERNi-1 | Φ2.4 | HC-S-2021-1Y | 12Cr5Mo | δ=12 | HC-B-2021-11 | 1Cr5Mo | Φ76×12 | HC-G-2021-11 | S30408 | Φ73×8 | HC-G-2021-7Y
R507 | Φ4.0 | HC-T-2021-6 | DW-S43J | Φ1.6 | HC-S-2021-11 | SA387 | δ=12 | HC-B-2021-12 | 1Cr5Mo | Φ159×16 | HC-G-2021-12 | S30408 | Φ73×12 | HC-G-2021-8Y
A102 | Φ2.5 | HC-T-2021-7 | ER308 | Φ0.9 | HC-S-2021-12 | S30408 | δ=5 | HC-B-2021-13 | 1Cr5Mo | Φ273×25 | HC-G-2021-13 | S30408 | Φ73×16 | HC-G-2021-9Y
A102 | Φ3.2 | HC-T-2021-8 | ER309 | Φ1.0 | HC-S-2021-13 | Q345R | δ=20 | HC-B-2021-14 | 06Cr19Ni10 | Φ10×2 | HC-G-2021-14 | TA2 | Φ19×3 | HC-G-2021-10Y
A102 | Φ4.0 | HC-T-2021-9 | ER309 | Φ2.5 | HC-S-2021-14 | 16Mn | δ=12 | HC-B-2021-15 | 06Cr19Ni10 | Φ57×6 | HC-G-2021-15 | S30408 | Φ73×4 | HC-G-2021-11Y
A107 | Φ2.5 | HC-T-2021-10 | ER309 | Φ4.0 | HC-S-2021-15 | Q345R | δ=16 | HC-B-2021-16 | 06Cr19Ni10 | Φ57×12 | HC-G-2021-16 | S30408 | Φ60×6 | HC-G-2021-12Y
A107 | Φ3.2 | HC-T-2021-11 | ER308 | Φ1.0 | HC-S-2021-16 | SA387 | δ=12 | HC-B-2021-17 | 06Cr19Ni10 | Φ76×12 | HC-G-2021-17 | S30408 | Φ6×3 | HC-G-2021-13Y
A107 | Φ4.0 | HC-T-2021-12 | ER308 | Φ2.5 | HC-S-2021-17 | S30408 | δ=20 | HC-B-2021-18 | 06Cr19Ni10 | Φ159×16 | HC-G-2021-18 | S30408 | Φ10×2.5 | HC-G-2021-14Y
ENicrMo-3 | Φ2.5 | HC-T-2021-13 | ER308 | Φ4.0 | HC-S-2021-18 | Q345R | δ=14 | HC-B-2021-19 | S30408 | Φ14×3 | HC-G-2021-19 | 16Mn | Φ12×3 | HC-G-2021-36
ENicrMo-3 | Φ3.2 | HC-T-2021-14 | ER308 | Φ0.8 | HC-S-2021-19 | S30408 | δ=2 | HC-B-2021-20 | S30408 | Φ18×3 | HC-G-2021-20 | 16Mn | Φ114×6 | HC-G-2021-37
ENicrMo-3 | Φ4.0 | HC-T-2021-15 | ERNicrMo-3 | Φ1.2 | HC-S-2021-1Y | 5083 | δ=16 | HC-B-2021-21 | S30408 | Φ57×6 | HC-G-2021-21 | S30408 | Φ114×6 | HC-G-2021-39
E309 | Φ3.2 | HC-T-2021-16 | H10mn2Si | Φ4.0 | HC-S-2021-20 | TA2 | δ=12 | HC-B-2021-22 | TA2 | Φ57×6 | HC-G-2021-22 | Q345D | Φ22×5 | HC-G-2021-15Y
E6010 | Φ3.2 | HC-T-2021-17 | CHM-308R | Φ1.2 | HC-S-2021-21 | Q345R | δ=10 | HC-B-2021-1Y | 6061 | Φ60.3×10 | HC-G-2021-23 | S30408 | Φ108×12 | HC-G-2021-40
[6 empty] | 16Mn | δ=10 | HC-B-2021-2Y | 16Mn | Φ108×8 | HC-G-2021-24 | 20 | Φ18×3 | HC-G-2021-16Y
[6 empty] | S30408 | δ=10 | HC-B-2021-3Y | 1Cr5Mo | Φ14×3 | HC-G-2021-25 | S30408 | Φ57×12 | HC-G-2021-41
[6 empty] | S30408 | δ=16 | HC-B-2021-4Y | 16Mn | Φ325×16 | HC-G-2021-26 | S30408 | Φ76×12 | HC-G-2021-42
[6 empty] | 022Cr19Ni10 | δ=3 | HC-B-2021-5Y | 1Cr5Mo | Φ18×3 | HC-G-2021-27 | TA2 | Φ57×12 | HC-G-2021-43
[9 empty] | 16Mn | Φ108×12 | HC-G-2021-28 | Q345B | Φ18×6 | HC-G-2021-17Y
[9 empty] | 06Cr19Ni10 | Φ108×12 | HC-G-2021-29 | TP304 | Φ18×6 | HC-G-2021-18Y
[9 empty] | S30408 | Φ25×2.5 | HC-G-2021-30 | 304 | Φ10×2 | HC-G-2021-19Y
[9 empty] | S30408 | Φ159×16 | HC-G-2021-31

## 焊丝焊条型号
|  | 型号 | 牌号
Q345R | 焊条 | E5015 | J507
| 氩弧焊丝 | ER50-6 | TIG-50
| CO2焊丝 | ER50-6 | H10mnSi | 实心
| CO2焊丝 | T492T1-1C1A | CHT711 | 药芯
| 气电立焊焊丝 | CHT80G | CHT80G
| 埋弧焊焊丝 |  | H10mn2或H10mnSi
| 焊剂 | F5A2-H10mn2 | SJ101或SJ102
| 向下焊焊条 | E6010
| 向下焊焊丝 | E71T8-Ni
1Cr5Mo | 焊条 | E5515-5CMV | R507
| 氩弧焊丝 | ER55-B6 | H1Cr5Mo
S30408 | 焊条 | E308-16 | A102 | 不带J
| 焊条 | E308-15 | A107
| 氩弧焊丝 | ER308 | H08Cr21Ni10
| CO2焊丝 | ER308 | CHM-308R
异种钢 堆焊 | 焊条 | E309-16 | A302 | 不带J
| 焊条 | E309-15 | A307
| 氩弧焊丝 | ER309 | H12Cr24Ni13
| 埋弧焊焊丝 | ER309 | H12Cr24Ni13
| 焊剂 |  | HJ260
镍基合金 | 焊条 | ENicrMo-3
| 氩弧焊丝 | ERNicrMo-3
TA2 | 氩弧焊丝 | ERTi-2
吕 | 氩弧焊丝 | ER5183
| CO2焊丝 | ER5183