## PT数据
材质 | 规格 | 规格 | 透照次数 | 设备编号 | 设备型号 | 焦点尺寸 | 试片位号 | 透照方式 | 胶片规格 | 透照焦距 | 曝光时间 | 管电压 | 像质计选用 | 像质计丝号
-Fe | δ=0.6 | δ=0.6×300mm | 1 | RT16-1 | XXG-1605 | 2.5×2.5mm | 试件编号-1(单壁单影) | 单壁单影 | 300×80 mm | 700mm | 0.3min | 100KV | Fe（19） | 19
-Fe | δ=1.0 | δ=1.0×300mm | 1 | RT16-1 | XXG-1605 | 2.5×2.5mm | 试件编号-1(单壁单影) | 单壁单影 | 300×80 mm | 700mm | 0.3min | 100KV | Fe（19） | 19
GTAW-1G | δ=1.0 | δ=1.0×400mm | 2 | RT16-1 | XXG-1605 | 2.5×2.5mm | 试件编号-1(单壁单影) | 单壁单影 | 300×80 mm | 700mm | 0.3min | 100KV | Fe（19） | 19
-Fe | δ=2 | δ=2×300mm | 1 | RT16-1 | XXG-1605 | 2.5×2.5mm | 试件编号-1(单壁单影) | 单壁单影 | 300×80 mm | 700mm | 0.4min | 100KV | Fe（19） | 19
-Fe | δ=3 | δ=3×300mm | 1 | RT16-1 | XXG-1605 | 2.5×2.5mm | 试件编号-1(单壁单影) | 单壁单影 | 300×80 mm | 700mm | 0.4min | 100KV | Fe（19） | 19
-Fe | δ=6 | δ=6×300mm | 1 | RT25-1 | XXG-2505 | 2.5×2.5mm | 试件编号-1(单壁单影) | 单壁单影 | 300×80 mm | 700mm | 1min | 160KV | Fe（10~16） | 14
-Fe | δ=10 | δ=10×300mm | 1 | RT25-1 | XXG-2505 | 2.5×2.5mm | 试件编号-1(单壁单影) | 单壁单影 | 300×80 mm | 700mm | 3.0min | 160KV | Fe（10~16） | 12
-Fe | δ=12 | δ=12×300mm | 1 | RT25-1 | XXG-2505 | 2.5×2.5mm | 试件编号-1(单壁单影) | 单壁单影 | 300×80 mm | 700mm | 3.0min | 170KV | Fe（10~16） | 12
-Ni | δ=12 | δ=12×300mm | 1 | RT25-1 | XXG-2505 | 2.5×2.5mm | 试件编号-1(单壁单影) | 单壁单影 | 300×80 mm | 700mm | 3.0min | 170KV | Fe（10~16） | 12
SAW- | δ=12 | δ=12×400mm | 2 | RT25-1 | XXG-2505 | 2.5×2.5mm | 试件编号-1、-2(单壁单影) | 单壁单影 | 300×80 mm | 700mm | 3.0min | 170KV | Fe（10~16） | 12
EGW- | δ=12 | δ=12×400mm | 2 | RT25-1 | XXG-2505 | 2.5×2.5mm | 试件编号-1、-2(单壁单影) | 单壁单影 | 300×80 mm | 700mm | 3.0min | 170KV | Fe（10~16） | 12
-Fe | δ=14 | δ=14×300mm | 1 | RT25-1 | XXG-2505 | 2.5×2.5mm | 试件编号-1(单壁单影) | 单壁单影 | 300×80 mm | 700mm | 3.0min | 175KV | Fe（10~16） | 12
-Fe | δ=16 | δ=16×300mm | 1 | RT25-1 | XXG-2505 | 2.5×2.5mm | 试件编号-1(单壁单影) | 单壁单影 | 300×80 mm | 700mm | 3.0min | 180KV | Fe（10~16） | 12
-Ni | δ=16 | δ=16×300mm | 1 | RT25-1 | XXG-2505 | 2.5×2.5mm | 试件编号-1(单壁单影) | 单壁单影 | 300×80 mm | 700mm | 3.0min | 180KV | Fe（10~16） | 12
-Fe | Φ8×1.5 | Φ8×1.5mm | 3 | RT20-1 | XXG-2005 | 2×2mm | 试件编号-1、-2、-3(垂直透照) | 垂直透照 | 150×80 mm | 700mm | 3.0min | 150KV | Fe（10~16） | 14F
-Fe | Φ10×2 | Φ10×2mm | 3 | RT20-1 | XXG-2005 | 2×2mm | 试件编号-1、-2、-3(垂直透照) | 垂直透照 | 150×80 mm | 700mm | 3.0min | 150KV | Fe（10~16） | 14F
-Ni | Φ10×2 | Φ10×2mm | 3 | RT20-1 | XXG-2005 | 2×2mm | 试件编号-1、-2、-3(垂直透照) | 垂直透照 | 150×80 mm | 700mm | 3.0min | 150KV | Fe（10~16） | 14F
-Fe | Φ10.3×2.41 | Φ10.3×2.41mm | 3 | RT20-1 | XXG-2005 | 2×2mm | 试件编号-1、-2、-3(垂直透照) | 垂直透照 | 150×80 mm | 700mm | 3.0min | 150KV | Fe（10~16） | 14F
-Fe | Φ10×2.5 | Φ10×2.5mm | 3 | RT20-1 | XXG-2005 | 2×2mm | 试件编号-1、-2、-3(垂直透照) | 垂直透照 | 150×80 mm | 700mm | 3.0min | 150KV | Fe（10~16） | 14F
-Fe | Φ12×2.5 | Φ12×2.5mm | 3 | RT20-1 | XXG-2005 | 2×2mm | 试件编号-1、-2、-3(垂直透照) | 垂直透照 | 150×80 mm | 700mm | 3.0min | 150KV | Fe（10~16） | 14F
-Fe | Φ12×3 | Φ12×3mm | 3 | RT20-1 | XXG-2005 | 2×2mm | 试件编号-1、-2、-3(垂直透照) | 垂直透照 | 150×80 mm | 700mm | 3.0min | 150KV | Fe（10~16） | 14F
-Fe | Φ14×1 | Φ14×1mm | 3 | RT20-1 | XXG-2005 | 2×2mm | 试件编号-1、-2、-3(垂直透照) | 垂直透照 | 150×80 mm | 700mm | 3.0min | 150KV | Fe（10~16） | 14F
-Fe | Φ14×2 | Φ14×2mm | 3 | RT20-1 | XXG-2005 | 2×2mm | 试件编号-1、-2、-3(垂直透照) | 垂直透照 | 150×80 mm | 700mm | 3.0min | 150KV | Fe（10~16） | 14F
-Fe | Φ14×3 | Φ14×3mm | 3 | RT20-1 | XXG-2005 | 2×2mm | 试件编号-1、-2、-3(垂直透照) | 垂直透照 | 150×80 mm | 700mm | 3.0min | 150KV | Fe（10~16） | 14F
-Ni | Φ14×3 | Φ14×3mm | 3 | RT20-1 | XXG-2005 | 2×2mm | 试件编号-1、-2、-3(垂直透照) | 垂直透照 | 150×80 mm | 700mm | 3.0min | 150KV | Fe（10~16） | 14F
-Fe | Φ16×4 | Φ16×4mm | 3 | RT20-1 | XXG-2005 | 2×2mm | 试件编号-1、-2、-3(垂直透照) | 垂直透照 | 150×80 mm | 700mm | 3.0min | 150KV | Fe（10~16） | 14F
-Ni | Φ16×4 | Φ16×4mm | 3 | RT20-1 | XXG-2005 | 2×2mm | 试件编号-1、-2、-3(垂直透照) | 垂直透照 | 150×80 mm | 700mm | 3.0min | 150KV | Fe（10~16） | 14F
-Fe | Φ18×3 | Φ18×3mm | 3 | RT20-1 | XXG-2005 | 2×2mm | 试件编号-1、-2、-3(垂直透照) | 垂直透照 | 150×80 mm | 700mm | 3.0min | 150KV | Fe（10~16） | 14F
-Ni | Φ18×3 | Φ18×3mm | 3 | RT20-1 | XXG-2005 | 2×2mm | 试件编号-1、-2、-3(垂直透照) | 垂直透照 | 150×80 mm | 700mm | 3.0min | 150KV | Fe（10~16） | 14F
-Fe | Φ18×5 | Φ18×5mm | 3 | RT20-1 | XXG-2005 | 2×2mm | 试件编号-1、-2、-3(垂直透照) | 垂直透照 | 150×80 mm | 700mm | 3.0min | 170KV | Fe（10~16） | 14F
-Fe | Φ18×6 | Φ18×6mm | 3 | RT20-1 | XXG-2005 | 2×2mm | 试件编号-1、-2、-3(垂直透照) | 垂直透照 | 150×80 mm | 700mm | 3.0min | 170KV | Fe（10~16） | 14F
-Ni | Φ18×6 | Φ18×6mm | 3 | RT20-1 | XXG-2005 | 2×2mm | 试件编号-1、-2、-3(垂直透照) | 垂直透照 | 150×80 mm | 700mm | 3.0min | 170KV | Fe（10~16） | 14F
-Fe | Φ19×3 | Φ19×3mm | 3 | RT20-1 | XXG-2005 | 2×2mm | 试件编号-1、-2、-3(垂直透照) | 垂直透照 | 150×80 mm | 700mm | 3.0min | 150KV | Fe（10~16） | 14F
-Fe | Φ22×5 | Φ22×5mm | 3 | RT20-1 | XXG-2005 | 2×2mm | 试件编号-1、-2、-3(垂直透照) | 垂直透照 | 150×80 mm | 700mm | 3.0min | 160KV | Fe（10~16） | 14F
-Fe | Φ24×6 | Φ24×6mm | 3 | RT20-1 | XXG-2005 | 2×2mm | 试件编号-1、-2、-3(垂直透照) | 垂直透照 | 150×80 mm | 700mm | 3.0min | 160KV | Fe（10~16） | 14F
-Fe | Φ32×4 | Φ32×4mm | 2 | RT20-1 | XXG-2005 | 2×2mm | 试件编号-1、-2(椭圆成像) | 椭圆成像 | 150×80 mm | 700mm | 3.0min | 160KV | Fe（10~16） | 14F
-Ni | Φ32×4 | Φ32×4mm | 2 | RT20-1 | XXG-2005 | 2×2mm | 试件编号-1、-2(椭圆成像) | 椭圆成像 | 150×80 mm | 700mm | 3.0min | 160KV | Fe（10~16） | 14F
-Fe | Φ45×3 | Φ45×3mm | 2 | RT20-1 | XXG-2005 | 2×2mm | 试件编号-1、-2(椭圆成像) | 椭圆成像 | 150×80 mm | 700mm | 3.0min | 150KV | Fe（10~16） | 14F
-Fe | Φ48×5 | Φ48×5mm | 2 | RT20-1 | XXG-2005 | 2×2mm | 试件编号-1、-2(椭圆成像) | 椭圆成像 | 150×80 mm | 700mm | 3.0min | 170KV | Fe（10~16） | 13F
-Fe | Φ57×4 | Φ57×4mm | 2 | RT20-1 | XXG-2005 | 2×2mm | 试件编号-1、-2(椭圆成像) | 椭圆成像 | 150×80 mm | 700mm | 3.0min | 160KV | Fe（10~16） | 14F
-Fe | Φ57×6 | Φ57×6mm | 2 | RT20-1 | XXG-2005 | 2×2mm | 试件编号-1、-2(椭圆成像) | 椭圆成像 | 150×80 mm | 700mm | 3.0min | 170KV | Fe（10~16） | 13F
-Ni | Φ57×6 | Φ57×6mm | 2 | RT20-1 | XXG-2005 | 2×2mm | 试件编号-1、-2(椭圆成像) | 椭圆成像 | 150×80 mm | 700mm | 3.0min | 170KV | Fe（10~16） | 13F
-Fe | Φ60.3×5.54 | Φ60.3×5.54mm | 2 | RT20-1 | XXG-2005 | 2×2mm | 试件编号-1、-2(椭圆成像) | 椭圆成像 | 150×80 mm | 700mm | 3.0min | 170KV | Fe（10~16） | 13F
-Fe | Φ60.3×5 | Φ60.3×5mm | 2 | RT25-1 | XXG-2505 | 2.5×2.5mm | 试件编号-1、-2(椭圆成像) | 椭圆成像 | 150×80 mm | 700mm | 3.0min | 170KV | Fe（10~16） | 13F
-Ni | Φ60×6 | Φ60×6mm | 2 | RT25-1 | XXG-2505 | 2.5×2.5mm | 试件编号-1、-2(椭圆成像) | 椭圆成像 | 150×80 mm | 700mm | 3.0min | 170KV | Fe（10~16） | 13F
-Fe | Φ60×7 | Φ60×7mm | 2 | RT25-1 | XXG-2505 | 2.5×2.5mm | 试件编号-1、-2(椭圆成像) | 椭圆成像 | 150×80 mm | 700mm | 3.0min | 170KV | Fe（10~16） | 13F
-Ni | Φ60×7 | Φ60×7mm | 2 | RT25-1 | XXG-2505 | 2.5×2.5mm | 试件编号-1、-2(椭圆成像) | 椭圆成像 | 150×80 mm | 700mm | 3.0min | 170KV | Fe（10~16） | 13F
-Fe | Φ57×8 | Φ57×8mm | 2 | RT25-1 | XXG-2505 | 2.5×2.5mm | 试件编号-1、-2(椭圆成像) | 椭圆成像 | 150×80 mm | 700mm | 3.0min | 180KV | Fe（10~16） | 12F
-Fe | Φ60×10 | Φ60×10mm | 3 | RT25-1 | XXG-2505 | 2.5×2.5mm | 试件编号-1、-2、-3(垂直透照) | 垂直透照 | 150×80 mm | 700mm | 3.0min | 185KV | Fe（10~16） | 12F
-Ni | Φ60.3×10 | Φ60.3×10mm | 3 | RT25-1 | XXG-2505 | 2.5×2.5mm | 试件编号-1、-2、-3(垂直透照) | 垂直透照 | 150×80 mm | 700mm | 3.0min | 185KV | Fe（10~16） | 12F
-Fe | Φ57×12 | Φ57×12mm | 3 | RT25-1 | XXG-2505 | 2.5×2.5mm | 试件编号-1、-2、-3(垂直透照) | 垂直透照 | 150×80 mm | 700mm | 3.0min | 190KV | Fe（10~16） | 11F
-Ni | Φ57×12 | Φ57×12mm | 3 | RT25-1 | XXG-2505 | 2.5×2.5mm | 试件编号-1、-2、-3(垂直透照) | 垂直透照 | 150×80 mm | 700mm | 3.0min | 190KV | Fe（10~16） | 11F
-Ni | Φ73×4 | Φ73×4mm | 2 | RT25-1 | XXG-2505 | 2.5×2.5mm | 试件编号-1、-2(椭圆成像) | 椭圆成像 | 150×80 mm | 700mm | 3.0min | 170KV | Fe（10~16） | 13F
-Fe | Φ73×12 | Φ73×12mm | 3 | RT25-1 | XXG-2505 | 2.5×2.5mm | 试件编号-1、-2、-3(垂直透照) | 垂直透照 | 150×80 mm | 700mm | 3.0min | 190KV | Fe（10~16） | 11F
-Ni | Φ73×12 | Φ73×12mm | 3 | RT25-1 | XXG-2505 | 2.5×2.5mm | 试件编号-1、-2、-3(垂直透照) | 垂直透照 | 150×80 mm | 700mm | 3.0min | 190KV | Fe（10~16） | 11F
-Fe | Φ76×6 | Φ76×6mm | 2 | RT20-1 | XXG-2005 | 2×2mm | 试件编号-1、-2(椭圆成像) | 椭圆成像 | 150×80 mm | 700mm | 3.0min | 170KV | Fe（10~16） | 13F
-Fe | Φ76×12 | Φ76×12mm | 3 | RT25-1 | XXG-2505 | 2.5×2.5mm | 试件编号-1、-2、-3(垂直透照) | 垂直透照 | 150×80 mm | 700mm | 3.0min | 190KV | Fe（10~16） | 11F
-Ni | Φ76×12 | Φ76×12mm | 3 | RT25-1 | XXG-2505 | 2.5×2.5mm | 试件编号-1、-2、-3(垂直透照) | 垂直透照 | 150×80 mm | 700mm | 3.0min | 190KV | Fe（10~16） | 11F
-Fe | Φ73×16 | Φ73×16mm | 3 | RT25-1 | XXG-2505 | 2.5×2.5mm | 试件编号-1、-2、-3(垂直透照) | 垂直透照 | 150×80 mm | 700mm | 3.0min | 200KV | Fe（10~16） | 11F
-Ni | Φ73×16 | Φ73×16mm | 3 | RT25-1 | XXG-2505 | 2.5×2.5mm | 试件编号-1、-2、-3(垂直透照) | 垂直透照 | 150×80 mm | 700mm | 3.0min | 200KV | Fe（10~16） | 11F
-Fe | Φ89×12 | Φ89×12mm | 3 | RT25-1 | XXG-2505 | 2.5×2.5mm | 试件编号-1、-2、-3(垂直透照) | 垂直透照 | 150×80 mm | 700mm | 3.0min | 190KV | Fe（10~16） | 11F
-Fe | Φ108×8 | Φ108×8mm | 6 | RT30-1 | XXG-3005 | 2.5×2.5mm | 试件编号1-2、2-3、3-4、4-5、5-6、6-1(双壁单影) | 双壁单影 | 150×80 mm | D0+150 | 1.0min | 160KV | Fe（10~16） | 12F
-Fe | Φ108×12 | Φ108×12mm | 6 | RT30-1 | XXG-3005 | 2.5×2.5mm | 试件编号1-2、2-3、3-4、4-5、5-6、6-1(双壁单影) | 双壁单影 | 150×80 mm | D0+150 | 1.5min | 190KV | Fe（10~16） | 11F
-Fe | Φ114×6 | Φ114×6mm | 6 | RT30-1 | XXG-3005 | 2.5×2.5mm | 试件编号1-2、2-3、3-4、4-5、5-6、6-1(双壁单影) | 双壁单影 | 150×80 mm | D0+150 | 1.0min | 160KV | Fe（10~16） | 11F
-Fe | Φ114.3×12 | Φ114.3×12mm | 6 | RT30-1 | XXG-3005 | 2.5×2.5mm | 试件编号1-2、2-3、3-4、4-5、5-6、6-1(双壁单影) | 双壁单影 | 150×80 mm | D0+150 | 1.6min | 190KV | Fe（10~16） | 11F
-Fe | Φ159×12 | Φ159×12mm | 6 | RT30-1 | XXG-3005 | 2.5×2.5mm | 试件编号1-2、2-3、3-4、4-5、5-6、6-1(双壁单影) | 双壁单影 | 150×80 mm | D0+150 | 1.6min | 200KV | Fe（10~16） | 11F
-Fe | Φ159×16 | Φ159×16mm | 6 | RT30-1 | XXG-3005 | 2.5×2.5mm | 试件编号1-2、2-3、3-4、4-5、5-6、6-1(双壁单影) | 双壁单影 | 150×80 mm | D0+150 | 1.6min | 220KV | Fe（10~16） | 11F
-Fe | Φ168×14 | Φ168×14mm | 6 | RT30-1 | XXG-3005 | 2.5×2.5mm | 试件编号1-2、2-3、3-4、4-5、5-6、6-1(双壁单影) | 双壁单影 | 150×80 mm | D0+150 | 1.6min | 210KV | Fe（10~16） | 11F
-Fe | Φ273×15 | Φ273×15mm | 6 | RT30-1 | XXG-3005 | 2.5×2.5mm | 试件编号-1、-2、-3、-4、-5、-6(双壁单影) | 双壁单影 | 180×80 mm | D0+150 | 1.6min | 220KV | Fe（10~16） | 11F
-Fe | Φ325×12 | Φ325×12mm | 6 | RT30-1 | XXG-3005 | 2.5×2.5mm | 试件编号1-2、2-3、3-4、4-1(双壁单影) | 双壁单影 | 240×80 mm | D0+150 | 1.6min | 210KV | Fe（10~16） | 11F
-Fe | Φ325×16 | Φ325×16mm | 6 | RT30-1 | XXG-3005 | 2.5×2.5mm | 试件编号1-2、2-3、3-4、4-1(双壁单影) | 双壁单影 | 240×80 mm | D0+150 | 1.6min | 230KV | Fe（10~16） | 11F
-Fe | Φ508×12.7 | Φ508×12.7mm | 8 | RT30-1 | XXG-3005 | 2.5×2.5mm | 试件编号1-2、2-3、3-4、4-5、5-6、6-7、7-8、8-1(双壁单影) | 双壁单影 | 240×80 mm | D0+150 | 2.0min | 210KV | Fe（10~16） | 11F
-Fe | Φ273×25 | Φ273×25mm | 4 | RT30-1 | XXG-3005 | 2.5×2.5mm | 试件编号1-2、2-3、3-4、4-1(双壁单影) | 双壁单影 | 180×80 mm | D0+150 | 5.0min | 280KV | Fe（6~12） | 9F
-Ti | δ=12 | δ=12×300mm | 1 | RT20-1 | XXG-2005 | 2.5×2.5mm | 试件编号-1(单壁单影) | 单壁单影 | 300×80 mm | 700mm | 3.0min | 160KV | Ti（10~16） | 13
-Ti | Φ15×2.5 | Φ15×2.5mm | 3 | RT20-1 | XXG-2005 | 2.5×2.5mm | 试件编号-1、-2、-3(垂直透照) | 垂直透照 | 150×80 mm | 700mm | 3.0min | 160KV | Ti（10~16） | 13F
-Ti | Φ18×3 | Φ18×3mm | 3 | RT20-1 | XXG-2005 | 2.5×2.5mm | 试件编号-1、-2、-3(垂直透照) | 垂直透照 | 150×80 mm | 700mm | 3.0min | 160KV | Ti（10~16） | 13F
-Ti | Φ57×5 | Φ57×5mm | 2 | RT20-1 | XXG-2005 | 2.5×2.5mm | 试件编号-1、-2(椭圆成像) | 椭圆成像 | 150×80 mm | 700mm | 3.0min | 160KV | Ti（10~16） | 13F
-Ti | Φ57×6 | Φ57×6mm | 2 | RT20-1 | XXG-2005 | 2.5×2.5mm | 试件编号-1、-2(椭圆成像) | 椭圆成像 | 150×80 mm | 700mm | 3.0min | 160KV | Ti（10~16） | 13F
-Ti | Φ57×8 | Φ57×8mm | 2 | RT20-1 | XXG-2005 | 2.5×2.5mm | 试件编号-1、-2(椭圆成像) | 椭圆成像 | 150×80 mm | 700mm | 3.0min | 170KV | Ti（10~16） | 13F
-Ti | Φ57×12 | Φ57×12mm | 3 | RT25-1 | XXG-2505 | 2.5×2.5mm | 试件编号-1、-2、-3(垂直透照) | 垂直透照 | 150×80 mm | 700mm | 3.0min | 170KV | Ti（10~16） | 11F
-Ti | Φ60×5 | Φ60×5mm | 2 | RT20-1 | XXG-2005 | 2.5×2.5mm | 试件编号-1、-2(椭圆成像) | 椭圆成像 | 150×80 mm | 700mm | 3.0min | 160KV | Ti（10~16） | 13F
-Ti | Φ60×12 | Φ60×12mm | 3 | RT25-1 | XXG-2505 | 2.5×2.5mm | 试件编号-1、-2、-3(垂直透照) | 垂直透照 | 150×80 mm | 700mm | 3.0min | 170KV | Ti（10~16） | 11F
-AlⅠ | Φ57×5 | Φ57×5mm | 2 | RT20-1 | XXG-2005 | 2×2mm | 试件编号-1、-2(椭圆成像) | 椭圆成像 | 150×80 mm | 700mm | 2.0min | 160KV | Al(10~16) | 12F
-AlⅤ | Φ60.3×10 | Φ60.3×10mm | 3 | RT20-1 | XXG-2005 | 2×2mm | 试件编号-1、-2、-3(垂直透照) | 垂直透照 | 150×80 mm | 700mm | 3.0min | 170KV | Al(10~16) | 12F
-AlⅤ | δ=16 | δ=16×300mm | 1 | RT20-1 | XXG-2005 | 2×2mm | 试件编号-1(单壁单影) | 单壁单影 | 300×80 mm | 700mm | 3.0min | 160KV | Al(10~16) | 12
-AIⅢ | Φ75×15 | Φ75×15mm | 3 | RT25-1 | XXG-2505 | 2.5×2.5mm | 试件编号-1、-2、-3(垂直透照) | 垂直透照 | 150×80 mm | 700mm | 3.0min | 190KV | Al(10~16) | 11F
-CuⅣ | Φ60.3×5.54 | Φ60.3×5.54mm | 2 | RT20-1 | XXG-2005 | 2×2mm | 试件编号-1、-2(椭圆成像) | 椭圆成像 | 150×80 mm | 700mm | 3.0min | 190KV | Cu（10~16） | 13F
CuⅠ | Φ73×12 | Φ73×12mm | 2 | RT25-1 | XXG-2505 | 2.5×2.5mm | 试件编号-1、-2、-3(垂直透照) | 垂直透照 | 150×80 mm | 700mm | 3.0min | 200KV | Cu（10~16） | 11F
GTAW-1G | δ=12 | δ=12×400mm | 2 | RT20-1 | XXG-2005 | 2×2mm | 试件编号-1、-2(单壁单影) | 单壁单影 | 300×80 mm | 700mm | 3.0min | 150KV | Al(10~16) | 12
GMAW-1G | δ=12 | δ=12×400mm | 2 | RT20-1 | XXG-2005 | 2×2mm | 试件编号-1、-2(单壁单影) | 单壁单影 | 300×80 mm | 700mm | 3.0min | 150KV | Al(10~16) | 12